## All
Test ID | Stage | Image No | Shear Stress (Mpa) | Shear Strain 10^-3 | Crack width (mm) | Crack Spaacing (mm) | Failure Ratio (Stress) | Failure Ratio (Strain) | Shear Stress/Sqrt(ft) |  | Fiber volume fraction (Vf) % | Fiber aspect ration (Arf) | Rho horizontal | Rho Vertical | fc (Mpa) | ft (Mpa)
CMS | 1 | 1 | 2.06 | 0.12 | 0.1 | 368 | 0.3953935 | 0.02684564 | 1.041787 | Column1 | Column2 | Column3 | Column4 | Column5 | Column6 | Column7
| 2 | 2 | 2.64 | 0.91 | 0.2 | 158 | 0.5067179 | 0.2035794 | 1.335105 | CMS | 0 | 0 | 3.31 | 0.42 | 43 | 3.91
| 3 | 3 | 3.01 | 1.68 | 0.3 | 110 | 0.5777351 | 0.3758389 | 1.522222 | CRC | 0 | 0 | 3.31 | 0.42 | 43 | 3.91
| 4 | 4 | 3.65 | 2.36 | 0.3 | 101 | 0.7005758 | 0.5279642 | 1.845884 | F1V1MS | 0.5 | 79 | 3.31 | 0 | 53.2 | 3.66
| 5 | 5 | 4.17 | 3 | 0.4 | 90 | 0.8003839 | 0.6711409 | 2.10886 | F1V1RC | 0.5 | 79 | 3.31 | 0 | 53.2 | 3.66
| 6 | 6 | 4.68 | 3.81 | 0.45 | 76 | 0.8982726 | 0.852349 | 2.366778 | F1V2MS | 1 | 79 | 3.31 | 0 | 57.5 | 4.13
| 7 | 7 | 5.21 | 4.47 | 0.5 | 72 | 1 | 1 | 2.63481 | F1V2RC | 1 | 79 | 3.31 | 0 | 57.5 | 4.13
CRC | 7 | 8 | 2.15 | 0.39 | 0.15 | 336 | 0.407197 | 0.05508475 | 1.087302 | F1V2MS-p | 1 | 79 | 3.31 | 0 | 43.2 | 4
| 8 | 9 | 2.07 | 0.36 | 0.15 | 525 | 0.3920455 | 0.05084746 | 1.046844 | F1V2RC-p | 1 | 79 | 3.31 | 0 | 60.2 | 4.57
| 11 | 10 | 2.65 | 1.05 | 0.2 | 180 | 0.5018939 | 0.1483051 | 1.340163 | F1V3MS | 1.5 | 79 | 3.31 | 0 | 48.9 | 3.89
| 12 | 11 | 2.65 | 1.32 | 0.2 | 158 | 0.5018939 | 0.1864407 | 1.340163 | F1V3RC | 1.5 | 79 | 3.31 | 0 | 48.9 | 3.89
| 15 | 12 | 3.13 | 1.72 | 0.25 | 133 | 0.592803 | 0.2429379 | 1.582909 | F2V2MS | 1 | 55 | 3.31 | 0 | 50.1 | 3.32
| 16 | 13 | 3.11 | 2.08 | 0.35 | 105 | 0.5890152 | 0.2937853 | 1.572795 | F2V2RC | 1 | 55 | 3.31 | 0 | 50.1 | 3.32
| 19 | 14 | 3.62 | 2.63 | 0.3 | 94 | 0.6856061 | 0.3714689 | 1.830713 | C1C | 0 | 0 | 3.31 | 0.42 | 65.7 | 4.07
| 20 | 15 | 3.6 | 2.59 | 0.4 | 101 | 0.6818182 | 0.3658192 | 1.820598 | C1F1V1 | 0.5 | 81 | 3.31 | 0 | 51.4 | 3.77
| 23 | 16 | 4.18 | 3.45 | 0.5 | 90 | 0.7916667 | 0.4872881 | 2.113917 | C1F1V2 | 1 | 81 | 3.31 | 0 | 53.4 | 3.74
| 24 | 17 | 4.19 | 3.3 | 0.5 | 94 | 0.7935606 | 0.4661017 | 2.118974 | C1F1V3 | 1.5 | 81 | 3.31 | 0 | 49.7 | 4.55
| 27 | 18 | 4.81 | 4.68 | 0.6 | 79 | 0.9109848 | 0.6610169 | 2.432522 | C1F2V3 | 1.5 | 79 | 3.31 | 0 | 59.7 | 4.27
| 28 | 19 | 4.73 | 4.46 | 0.85 | 79 | 0.8958333 | 0.6299435 | 2.392064 | C1F3V3 | 1.5 | 64 | 3.31 | 0 | 45.5 | 4.94
| 31 | 20 | 5.27 | 6.98 | 0.9 | 70 | 0.9981061 | 0.9858757 | 2.665154 | C2C | 0 | 0 | 3.31 | 0.42 | 90.5 | 4.13
| 32 | 21 | 5.28 | 7.08 | 1.4 | 70 | 1 | 1 | 2.670211 | C2F1V3 | 1.5 | 81 | 3.31 | 0 | 79 | 4.99
F1V1MS | 1 | 22 | 2.31 | 0.22 | 0.1 | 1260 | 0.7451613 | 0.1325301 | 1.207456 | C2F2V3 | 1.5 | 79 | 3.31 | 0 | 76.5 | 4.72
| 2 | 23 | 3.1 | 1.66 | 0.35 | 149 | 1 | 1 | 1.620396 | C2F3V3 | 1.5 | 64 | 3.31 | 0 | 62 | 4.03
F1V1RC | 7 | 24 | 1.59 | 0.27 | 0.15 | 630 | 0.5079872 | 0.07258065 | 0.8311063 | DC_P1 | 0 | 0 | 3.31 | 0.42 | 71.7 | 4.35
| 11 | 25 | 2.07 | 0.36 | 0.25 | 420 | 0.6613419 | 0.09677419 | 1.082006 | DC_P2 | 1 | 78.94737 | 3.31 | 0 | 62.1 | 3.9
| 12 | 26 | 2.07 | 0.52 | 0.5 | 630 | 0.6613419 | 0.1397849 | 1.082006 | DC_P3 | 2 | 66.66667 | 3.31 | 0 | 50.9 | 4.49
| 15 | 27 | 2.61 | 0.74 | 0.5 | 210 | 0.8338658 | 0.1989247 | 1.364269 | DC_P4 | 1 | 78.94737 | 3.31 | 0 | 64 | 4.76
| 16 | 28 | 2.61 | 0.99 | 0.8 | 367 | 0.8338658 | 0.266129 | 1.364269 | DC_P5 | 2 | 66.66667 | 3.31 | 0 | 54.3 | 4.67
| 19 | 29 | 2.84 | 1.53 | 0.5 | 133 | 0.9073482 | 0.4112903 | 1.484492
| 20 | 30 | 2.85 | 1.73 | 1.3 | 315 | 0.9105431 | 0.4650538 | 1.489719
| 22 | 31 | 3.13 | 3.72 | 1.3 | 126 | 1 | 1 | 1.636077
F1V2MS | 1 | 32 | 1.81 | 0.138 | 0.05 | 1260 | 0.3926247 | 0.0327791 | 0.8906428
| 2 | 33 | 2.57 | 0.35 | 0.15 | 788 | 0.5574837 | 0.08313539 | 1.264614
| 3 | 34 | 3.08 | 0.6 | 0.25 | 252 | 0.6681128 | 0.1425178 | 1.515569
| 4 | 35 | 3.62 | 1.46 | 0.45 | 86 | 0.7852495 | 0.3467933 | 1.781286
| 5 | 36 | 4.14 | 2.58 | 0.55 | 66 | 0.8980477 | 0.6128266 | 2.037161
| 6 | 37 | 4.61 | 4.21 | 0.65 | 55 | 1 | 1 | 2.268433
F1V2RC | 11 | 38 | 3.13 | 0.36 | 0.2 | 210 | 0.7505995 | 0.1011236 | 1.540172
| 12 | 39 | 3.16 | 0.75 | 0.2 | 195 | 0.7577938 | 0.2106742 | 1.554934
| 15 | 40 | 3.61 | 1.19 | 0.3 | 110 | 0.8657074 | 0.3342697 | 1.776365
| 16 | 41 | 3.6 | 1.73 | 0.5 | 133 | 0.8633094 | 0.4859551 | 1.771444
| 19 | 42 | 4.15 | 2.74 | 0.5 | 87 | 0.9952038 | 0.7696629 | 2.042081
| 20 | 43 | 4.17 | 3.56 | 0.75 | 81 | 1 | 1 | 2.051923
F1V3MS | 1 | 44 | 3.12 | 0.44 | 0.05 | 315 | 0.6767896 | 0.162963 | 1.581903
| 2 | 45 | 3.7 | 0.91 | 0.1 | 169 | 0.802603 | 0.337037 | 1.875974
| 3 | 46 | 4.17 | 1.62 | 0.15 | 110 | 0.9045553 | 0.6 | 2.114274
| 4 | 47 | 4.61 | 2.7 | 0.5 | 97 | 1 | 1 | 2.337363
F1V3RC | 7 | 48 | 2.09 | 0.22 | 0.05 | 630 | 0.4427966 | 0.06027397 | 1.059672
| 11 | 49 | 2.64 | 0.3 | 0.05 | 420 | 0.559322 | 0.08219178 | 1.338533
| 12 | 50 | 2.63 | 0.26 | 0.05 | 630 | 0.5572034 | 0.07123288 | 1.333463
| 15 | 51 | 3.15 | 0.48 | 0.35 | 336 | 0.6673729 | 0.1315068 | 1.597113
| 16 | 52 | 3.12 | 0.63 | 0.4 | 368 | 0.6610169 | 0.1726027 | 1.581903
| 19 | 53 | 3.6 | 0.94 | 0.4 | 149 | 0.7627119 | 0.2575342 | 1.825272
| 20 | 54 | 3.7 | 1.22 | 0.6 | 149 | 0.7838983 | 0.3342466 | 1.875974
| 23 | 55 | 4.2 | 1.95 | 0.45 | 105 | 0.8898305 | 0.5342466 | 2.129485
| 24 | 56 | 4.18 | 2.2 | 0.7 | 119 | 0.8855932 | 0.6027397 | 2.119344
| 27 | 57 | 4.72 | 3.65 | 0.7 | 90 | 1 | 1 | 2.393135
F2V2MS | 1 | 58 | 1.79 | 0.211 | 0.05 | 1260 | 0.4710526 | 0.06850649 | 0.9823901
| 2 | 59 | 2.64 | 0.57 | 0.25 | 284 | 0.6947368 | 0.1850649 | 1.448888
| 3 | 60 | 3.09 | 1.19 | 0.4 | 127 | 0.8131579 | 0.3863636 | 1.695858
| 4 | 61 | 3.66 | 2.64 | 0.6 | 88 | 0.9631579 | 0.8571429 | 2.008686
| 5 | 62 | 3.8 | 3.08 | 0.8 | 74 | 1 | 1 | 2.085521
F2V2RC | 7 | 63 | 2.06 | 0.18 | 0.05 | 473 | 0.5953757 | 0.06545455 | 1.130572
| 11 | 64 | 2.58 | 0.38 | 0.2 | 216 | 0.7456647 | 0.1381818 | 1.415959
| 12 | 65 | 2.65 | 0.78 | 0.3 | 248 | 0.765896 | 0.2836364 | 1.454376
| 15 | 66 | 3.11 | 1.3 | 0.4 | 120 | 0.8988439 | 0.4727273 | 1.706834
| 16 | 67 | 3.15 | 1.83 | 0.8 | 120 | 0.9104046 | 0.6654545 | 1.728787
| 18 | 68 | 3.46 | 2.75 | 1.2 | 115 | 1 | 1 | 1.898922
F1V2MS-P | 1 | 69 | 2.11 | 0.361 | 0.1 | 1260 | 0.5084337 | 0.09836512 | 1.055
| 2 | 70 | 2.65 | 0.66 | 0.15 | 252 | 0.6385542 | 0.1798365 | 1.325
| 3 | 71 | 3.11 | 1 | 0.25 | 158 | 0.7493976 | 0.2724796 | 1.555
| 4 | 72 | 3.69 | 2.24 | 0.4 | 97 | 0.8891566 | 0.6103542 | 1.845
| 5 | 73 | 4.15 | 3.67 | 0.5 | 90 | 1 | 1 | 2.075
F1V2RC-P | 11 | 74 | 3.16 | 0.24 | 0.2 | 252 | 0.7505938 | 0.1012658 | 1.478186
| 12 | 75 | 3.16 | 0.47 | 0.3 | 630 | 0.7505938 | 0.1983122 | 1.478186
| 15 | 76 | 4.19 | 1.55 | 0.3 | 180 | 0.9952494 | 0.6540084 | 1.959999
| 16 | 77 | 4.21 | 2.37 | 0.8 | 120 | 1 | 1 | 1.969355
C1C | 2 | 78 | 2.01 | 0.086 | 0.1 | 629 | 0.3688073 | 0.01857451 | 0.99632
| 3 | 79 | 2.48 | 0.306 | 0.1 | 252 | 0.4550459 | 0.06609071 | 1.22929
| 6 | 80 | 3.83 | 2.12 | 0.3 | 84 | 0.7027523 | 0.4578834 | 1.898461
| 11 | 81 | 5.45 | 4.63 | 0.55 | 57 | 1 | 1 | 2.701465
C1F1V1 | 2 | 82 | 2.09 | 0.197 | 0.05 | 629 | 0.6111111 | 0.1064865 | 1.076405
| 4 | 83 | 3.03 | 0.568 | 0.3 | 252 | 0.8859649 | 0.307027 | 1.560529
| 5 | 84 | 3.31 | 0.76 | 0.4 | 180 | 0.9678363 | 0.4108108 | 1.704737
| 6 | 85 | 3.42 | 1.85 | 0.55 | 114 | 1 | 1 | 1.76139
C1F1V2 | 2 | 86 | 2.65 | 0.14 | 0.1 | 420 | 0.53 | 0.03160271 | 1.370282
| 5 | 87 | 3.28 | 0.599 | 0.1 | 140 | 0.656 | 0.1352144 | 1.696048
| 9 | 88 | 4.14 | 1.68 | 0.2 | 74 | 0.828 | 0.3792325 | 2.140743
| 13 | 89 | 5 | 4.43 | 0.45 | 55 | 1 | 1 | 2.585438
C1F1V3 | 2 | 90 | 2.94 | 0.31 | 0.1 | 420 | 0.5642994 | 0.07692308 | 1.378293
| 3 | 91 | 3.5 | 0.671 | 0.2 | 180 | 0.671785 | 0.1665012 | 1.640825
| 6 | 92 | 4.16 | 1.4 | 0.3 | 97 | 0.7984645 | 0.3473945 | 1.950238
| 11 | 93 | 5.21 | 4.03 | 0.45 | 57 | 1 | 1 | 2.442486
C1F2V3 | 2 | 94 | 1.85 | 0.07 | 0.05 | 629 | 0.2846154 | 0.01318267 | 0.8952777
| 6 | 95 | 3.6 | 0.373 | 0.2 | 114 | 0.5538462 | 0.07024482 | 1.742162
| 9 | 96 | 4.67 | 1.39 | 0.25 | 63 | 0.7184615 | 0.2617702 | 2.259971
| 14 | 97 | 6.5 | 5.31 | 0.45 | 38 | 1 | 1 | 3.14557
C1F3V3 | 2 | 98 | 2.24 | 0.118 | 0.05 | 420 | 0.4315992 | 0.04322344 | 1.007824
| 6 | 99 | 3.38 | 0.282 | 0.1 | 157 | 0.6512524 | 0.1032967 | 1.520734
| 10 | 100 | 4.46 | 1.07 | 0.25 | 90 | 0.8593449 | 0.3919414 | 2.006649
| 13 | 101 | 5.19 | 2.73 | 0.5 | 57 | 1 | 1 | 2.335091
C2C | 2 | 102 | 2.57 | 0.099 | 0.15 | 315 | 0.4276206 | 0.01871456 | 1.264614
| 3 | 103 | 3.1 | 0.528 | 0.25 | 157 | 0.515807 | 0.09981096 | 1.52541
| 6 | 104 | 4.87 | 3.16 | 0.3 | 84 | 0.8103161 | 0.5973535 | 2.39637
| 8 | 105 | 6.01 | 5.29 | 0.5 | 66 | 1 | 1 | 2.957328
C2F1V3 | 1 | 106 | 0.6 | 0.045 | 0.1 | 252 | 0.08982036 | 0.01039261 | 0.2685969
| 6 | 107 | 3.21 | 0.307 | 0.25 | 114 | 0.4805389 | 0.07090069 | 1.436993
| 10 | 108 | 5.07 | 1.95 | 0.35 | 55 | 0.758982 | 0.4503464 | 2.269644
| 15 | 109 | 6.68 | 4.33 | 0.7 | 36 | 1 | 1 | 2.990379
C2F2V3 | 1 | 110 | 1.59 | 0.11 | 0.05 | 210 | 0.2658863 | 0.03072626 | 0.7318568
| 4 | 111 | 2.93 | 0.463 | 0.15 | 126 | 0.4899666 | 0.1293296 | 1.348642
| 8 | 112 | 4.21 | 1.29 | 0.2 | 66 | 0.7040134 | 0.3603352 | 1.93781
| 12 | 113 | 5.98 | 3.58 | 0.65 | 47 | 1 | 1 | 2.752518
C2F3V3 | 2 | 114 | 2.1 | 0.222 | 0.1 | 420 | 0.3839122 | 0.05248227 | 1.046085
| 3 | 115 | 2.64 | 0.398 | 0.15 | 180 | 0.4826325 | 0.09408983 | 1.315078
| 6 | 116 | 4.17 | 1.81 | 0.3 | 63 | 0.76234 | 0.427896 | 2.077225
| 9 | 117 | 5.47 | 4.23 | 0.6 | 41 | 1 | 1 | 2.724801
DC-P1 | 7 | 118 | 1.43 | 0.116 | 0.05 | 750 | 0.2491289 | 0.01589041 | 0.6856325
| 12 | 119 | 2.5 | 0.164 | 0.12 | 500 | 0.4355401 | 0.02246575 | 1.198658
| 17 | 120 | 3 | 0.822 | 0.083 | 222 | 0.5226481 | 0.1126027 | 1.43839
| 21 | 121 | 3.59 | 2.12 | 0.13 | 103 | 0.6254355 | 0.290411 | 1.721273
| 22 | 122 | 3.59 | 1.558 | 0.14 | 105 | 0.6254355 | 0.2134247 | 1.721273
| 25 | 123 | 4.23 | 3.04 | 0.17 | 83 | 0.7369338 | 0.4164384 | 2.02813
| 29 | 124 | 4.93 | 4.27 | 0.22 | 77 | 0.858885 | 0.5849315 | 2.363754
| 34 | 125 | 5.42 | 5.23 | 0.43 | 68 | 0.9442509 | 0.7164384 | 2.598691
| 35 | 126 | 5.74 | 7.3 | 0.52 | 57 | 1 | 1 | 2.752119
| 36 | 127 | 5.74 | 6.86 | 0.57 | 55.6 | 1 | 0.939726 | 2.752119
DC-P2 | 2 | 128 | 2.6 | 0.136 | 0.05 | 500 | 0.4490501 | 0.02798354 | 1.316561
| 4 | 129 | 3.36 | 0.443 | 0.055 | 330 | 0.5803109 | 0.09115226 | 1.701402
| 6 | 130 | 3.9 | 0.823 | 0.059 | 150 | 0.6735751 | 0.1693416 | 1.974842
| 8 | 131 | 4.44 | 1.389 | 0.088 | 74 | 0.7668394 | 0.2858025 | 2.248281
| 10 | 132 | 4.98 | 2.33 | 0.11 | 69 | 0.8601036 | 0.4794239 | 2.521721
| 12 | 133 | 5.52 | 3.9 | 0.18 | 51 | 0.9533679 | 0.8024691 | 2.795161
| 13 | 134 | 5.79 | 4.86 | 0.21 | 43 | 1 | 1 | 2.93188
DC-P3 | 3 | 135 | 2.17 | 0.148 | 0.11 | 670 | 0.5896739 | 0.02387097 | 1.024086
| 5 | 136 | 2.82 | 0.429 | 0.113 | 310 | 0.7663043 | 0.06919355 | 1.33084
| 7 | 137 | 3.25 | 1.398 | 0.2 | 140 | 0.8831522 | 0.2254839 | 1.53377
| 8 | 138 | 3.36 | 1.952 | 0.34 | 99 | 0.9130435 | 0.3148387 | 1.585682
| 9 | 139 | 3.47 | 4.19 | 0.39 | 83 | 0.9429348 | 0.6758065 | 1.637594
| 10 | 140 | 3.57 | 5.05 | 0.53 | 83 | 0.9701087 | 0.8145161 | 1.684787
| 11 | 141 | 3.68 | 6.2 | 0.57 | 72 | 1 | 1 | 1.736699
DC-P4 | 9 | 142 | 2.6 | 0.136 | 0.05 | 500 | 0.5816555 | 0.06044444 | 1.191708
| 12 | 143 | 2.6 | 0.165 | 0.1 | 500 | 0.5816555 | 0.07333333 | 1.191708
| 15 | 144 | 3.57 | 0.44 | 0.087 | 200 | 0.7986577 | 0.1955556 | 1.636307
| 16 | 145 | 3.57 | 0.67 | 0.12 | 222 | 0.7986577 | 0.2977778 | 1.636307
| 19 | 146 | 4.12 | 1.42 | 0.14 | 91 | 0.9217002 | 0.6311111 | 1.888399
| 20 | 147 | 4.12 | 1.946 | 0.19 | 95 | 0.9217002 | 0.8648889 | 1.888399
| 21 | 148 | 4.47 | 2.25 | 0.22 | 71 | 1 | 1 | 2.048821
DC-P5 | 11 | 149 | 2.23 | 0.104 | 0.12 | 500 | 0.6501458 | 0.02157676 | 1.031921
| 12 | 150 | 2.23 | 0.241 | 0.25 | 500 | 0.6501458 | 0.05 | 1.031921
| 16 | 151 | 2.71 | 0.319 | 0.28 | 330 | 0.7900875 | 0.06618257 | 1.254038
| 19 | 152 | 3.14 | 1.386 | 0.25 | 129 | 0.9154519 | 0.2875519 | 1.453019
| 21 | 153 | 3.41 | 2.44 | 0.33 | 82 | 0.9941691 | 0.5062241 | 1.57796
| 22 | 154 | 3.41 | 3.71 | 0.47 | 71 | 0.9941691 | 0.7697095 | 1.57796
| 23 | 155 | 3.43 | 4.82 | 0.59 | 59 | 1 | 1 | 1.587215

## All_b
Test ID | Stage | Image No | Shear Stress (Mpa) | Shear Strain 10^-3 | Crack width (mm) | Crack Spaacing (mm) | Failure Ratio (Stress) | Failure Ratio (Strain) | Shear Stress/Sqrt(ft) |  | Fiber volume fraction (Vf) % | Fiber aspect ration (Arf) | Rho horizontal | Rho Vertical | fc (Mpa) | ft (Mpa)
CMS | 1 | 1 | 2.06 | 0.12 | 0.1 | 368 | 0.3953935 | 0.02684564 | 1.041787 | Column1 | Column2 | Column3 | Column4 | Column5 | Column6 | Column7
| 2 | 2 | 2.64 | 0.91 | 0.2 | 158 | 0.5067179 | 0.2035794 | 1.335105 | CMS | 0 | 0 | 3.31 | 0.42 | 43 | 3.91
| 3 | 3 | 3.01 | 1.68 | 0.3 | 110 | 0.5777351 | 0.3758389 | 1.522222 | CRC | 0 | 0 | 3.31 | 0.42 | 43 | 3.91
| 4 | 4 | 3.65 | 2.36 | 0.3 | 101 | 0.7005758 | 0.5279642 | 1.845884 | F1V1MS | 0.5 | 79 | 3.31 | 0 | 53.2 | 3.66
| 5 | 5 | 4.17 | 3 | 0.4 | 90 | 0.8003839 | 0.6711409 | 2.10886 | F1V1RC | 0.5 | 79 | 3.31 | 0 | 53.2 | 3.66
| 6 | 6 | 4.68 | 3.81 | 0.45 | 76 | 0.8982726 | 0.852349 | 2.366778 | F1V2MS | 1 | 79 | 3.31 | 0 | 57.5 | 4.13
| 7 | 7 | 5.21 | 4.47 | 0.5 | 72 | 1 | 1 | 2.63481 | F1V2RC | 1 | 79 | 3.31 | 0 | 57.5 | 4.13
CRC | 7 | 8 | 2.15 | 0.39 | 0.15 | 336 | 0.407197 | 0.05508475 | 1.087302 | F1V2MS-p | 1 | 79 | 3.31 | 0 | 43.2 | 4
| 8 | 9 | 2.07 | 0.36 | 0.15 | 525 | 0.3920455 | 0.05084746 | 1.046844 | F1V2RC-p | 1 | 79 | 3.31 | 0 | 60.2 | 4.57
| 11 | 10 | 2.65 | 1.05 | 0.2 | 180 | 0.5018939 | 0.1483051 | 1.340163 | F1V3MS | 1.5 | 79 | 3.31 | 0 | 48.9 | 3.89
| 12 | 11 | 2.65 | 1.32 | 0.2 | 158 | 0.5018939 | 0.1864407 | 1.340163 | F1V3RC | 1.5 | 79 | 3.31 | 0 | 48.9 | 3.89
| 15 | 12 | 3.13 | 1.72 | 0.25 | 133 | 0.592803 | 0.2429379 | 1.582909 | F2V2MS | 1 | 55 | 3.31 | 0 | 50.1 | 3.32
| 16 | 13 | 3.11 | 2.08 | 0.35 | 105 | 0.5890152 | 0.2937853 | 1.572795 | F2V2RC | 1 | 55 | 3.31 | 0 | 50.1 | 3.32
| 19 | 14 | 3.62 | 2.63 | 0.3 | 94 | 0.6856061 | 0.3714689 | 1.830713 | C1C | 0 | 0 | 3.31 | 0.42 | 65.7 | 4.07
| 20 | 15 | 3.6 | 2.59 | 0.4 | 101 | 0.6818182 | 0.3658192 | 1.820598 | C1F1V1 | 0.5 | 81 | 3.31 | 0 | 51.4 | 3.77
| 23 | 16 | 4.18 | 3.45 | 0.5 | 90 | 0.7916667 | 0.4872881 | 2.113917 | C1F1V2 | 1 | 81 | 3.31 | 0 | 53.4 | 3.74
| 24 | 17 | 4.19 | 3.3 | 0.5 | 94 | 0.7935606 | 0.4661017 | 2.118974 | C1F1V3 | 1.5 | 81 | 3.31 | 0 | 49.7 | 4.55
| 27 | 18 | 4.81 | 4.68 | 0.6 | 79 | 0.9109848 | 0.6610169 | 2.432522 | C1F2V3 | 1.5 | 79 | 3.31 | 0 | 59.7 | 4.27
| 28 | 19 | 4.73 | 4.46 | 0.85 | 79 | 0.8958333 | 0.6299435 | 2.392064 | C1F3V3 | 1.5 | 64 | 3.31 | 0 | 45.5 | 4.94
| 31 | 20 | 5.27 | 6.98 | 0.9 | 70 | 0.9981061 | 0.9858757 | 2.665154 | C2C | 0 | 0 | 3.31 | 0.42 | 90.5 | 4.13
| 32 | 21 | 5.28 | 7.08 | 1.4 | 70 | 1 | 1 | 2.670211 | C2F1V3 | 1.5 | 81 | 3.31 | 0 | 79 | 4.99
F1V1MS | 1 | 22 | 2.31 | 0.22 | 0.1 | 1260 | 0.7451613 | 0.1325301 | 1.207456 | C2F2V3 | 1.5 | 79 | 3.31 | 0 | 76.5 | 4.72
| 2 | 23 | 3.1 | 1.66 | 0.35 | 149 | 1 | 1 | 1.620396 | C2F3V3 | 1.5 | 64 | 3.31 | 0 | 62 | 4.03
F1V1RC | 7 | 24 | 1.59 | 0.27 | 0.15 | 630 | 0.5079872 | 0.07258065 | 0.8311063 | DC_P1 | 0 | 0 | 3.31 | 0.42 | 71.7 | 4.35
| 11 | 25 | 2.07 | 0.36 | 0.25 | 420 | 0.6613419 | 0.09677419 | 1.082006 | DC_P2 | 1 | 78.94737 | 3.31 | 0 | 62.1 | 3.9
| 12 | 26 | 2.07 | 0.52 | 0.5 | 630 | 0.6613419 | 0.1397849 | 1.082006 | DC_P3 | 2 | 66.66667 | 3.31 | 0 | 50.9 | 4.49
| 15 | 27 | 2.61 | 0.74 | 0.5 | 210 | 0.8338658 | 0.1989247 | 1.364269 | DC_P4 | 1 | 78.94737 | 3.31 | 0 | 64 | 4.76
| 16 | 28 | 2.61 | 0.99 | 0.8 | 367 | 0.8338658 | 0.266129 | 1.364269 | DC_P5 | 2 | 66.66667 | 3.31 | 0 | 54.3 | 4.67
| 19 | 29 | 2.84 | 1.53 | 0.5 | 133 | 0.9073482 | 0.4112903 | 1.484492
| 20 | 30 | 2.85 | 1.73 | 1.3 | 315 | 0.9105431 | 0.4650538 | 1.489719
| 22 | 31 | 3.13 | 3.72 | 1.3 | 126 | 1 | 1 | 1.636077
F1V2MS | 1 | 32 | 1.81 | 0.138 | 0.05 | 1260 | 0.3926247 | 0.0327791 | 0.8906428
| 2 | 33 | 2.57 | 0.35 | 0.15 | 788 | 0.5574837 | 0.08313539 | 1.264614
| 3 | 34 | 3.08 | 0.6 | 0.25 | 252 | 0.6681128 | 0.1425178 | 1.515569
| 4 | 35 | 3.62 | 1.46 | 0.45 | 86 | 0.7852495 | 0.3467933 | 1.781286
| 5 | 36 | 4.14 | 2.58 | 0.55 | 66 | 0.8980477 | 0.6128266 | 2.037161
| 6 | 37 | 4.61 | 4.21 | 0.65 | 55 | 1 | 1 | 2.268433
F1V2RC | 11 | 38 | 3.13 | 0.36 | 0.2 | 210 | 0.7505995 | 0.1011236 | 1.540172
| 12 | 39 | 3.16 | 0.75 | 0.2 | 195 | 0.7577938 | 0.2106742 | 1.554934
| 15 | 40 | 3.61 | 1.19 | 0.3 | 110 | 0.8657074 | 0.3342697 | 1.776365
| 16 | 41 | 3.6 | 1.73 | 0.5 | 133 | 0.8633094 | 0.4859551 | 1.771444
| 19 | 42 | 4.15 | 2.74 | 0.5 | 87 | 0.9952038 | 0.7696629 | 2.042081
| 20 | 43 | 4.17 | 3.56 | 0.75 | 81 | 1 | 1 | 2.051923
F1V3MS | 1 | 44 | 3.12 | 0.44 | 0.05 | 315 | 0.6767896 | 0.162963 | 1.581903
| 2 | 45 | 3.7 | 0.91 | 0.1 | 169 | 0.802603 | 0.337037 | 1.875974
| 3 | 46 | 4.17 | 1.62 | 0.15 | 110 | 0.9045553 | 0.6 | 2.114274
| 4 | 47 | 4.61 | 2.7 | 0.5 | 97 | 1 | 1 | 2.337363
F1V3RC | 7 | 48 | 2.09 | 0.22 | 0.05 | 630 | 0.4427966 | 0.06027397 | 1.059672
| 11 | 49 | 2.64 | 0.3 | 0.05 | 420 | 0.559322 | 0.08219178 | 1.338533
| 12 | 50 | 2.63 | 0.26 | 0.05 | 630 | 0.5572034 | 0.07123288 | 1.333463
| 15 | 51 | 3.15 | 0.48 | 0.35 | 336 | 0.6673729 | 0.1315068 | 1.597113
| 16 | 52 | 3.12 | 0.63 | 0.4 | 368 | 0.6610169 | 0.1726027 | 1.581903
| 19 | 53 | 3.6 | 0.94 | 0.4 | 149 | 0.7627119 | 0.2575342 | 1.825272
| 20 | 54 | 3.7 | 1.22 | 0.6 | 149 | 0.7838983 | 0.3342466 | 1.875974
| 23 | 55 | 4.2 | 1.95 | 0.45 | 105 | 0.8898305 | 0.5342466 | 2.129485
| 24 | 56 | 4.18 | 2.2 | 0.7 | 119 | 0.8855932 | 0.6027397 | 2.119344
| 27 | 57 | 4.72 | 3.65 | 0.7 | 90 | 1 | 1 | 2.393135
F2V2MS | 1 | 58 | 1.79 | 0.211 | 0.05 | 1260 | 0.4710526 | 0.06850649 | 0.9823901
| 2 | 59 | 2.64 | 0.57 | 0.25 | 284 | 0.6947368 | 0.1850649 | 1.448888
| 3 | 60 | 3.09 | 1.19 | 0.4 | 127 | 0.8131579 | 0.3863636 | 1.695858
| 4 | 61 | 3.66 | 2.64 | 0.6 | 88 | 0.9631579 | 0.8571429 | 2.008686
| 5 | 62 | 3.8 | 3.08 | 0.8 | 74 | 1 | 1 | 2.085521
F2V2RC | 7 | 63 | 2.06 | 0.18 | 0.05 | 473 | 0.5953757 | 0.06545455 | 1.130572
| 11 | 64 | 2.58 | 0.38 | 0.2 | 216 | 0.7456647 | 0.1381818 | 1.415959
| 12 | 65 | 2.65 | 0.78 | 0.3 | 248 | 0.765896 | 0.2836364 | 1.454376
| 15 | 66 | 3.11 | 1.3 | 0.4 | 120 | 0.8988439 | 0.4727273 | 1.706834
| 16 | 67 | 3.15 | 1.83 | 0.8 | 120 | 0.9104046 | 0.6654545 | 1.728787
| 18 | 68 | 3.46 | 2.75 | 1.2 | 115 | 1 | 1 | 1.898922
F1V2MS-P | 1 | 69 | 2.11 | 0.361 | 0.1 | 1260 | 0.5084337 | 0.09836512 | 1.055
| 2 | 70 | 2.65 | 0.66 | 0.15 | 252 | 0.6385542 | 0.1798365 | 1.325
| 3 | 71 | 3.11 | 1 | 0.25 | 158 | 0.7493976 | 0.2724796 | 1.555
| 4 | 72 | 3.69 | 2.24 | 0.4 | 97 | 0.8891566 | 0.6103542 | 1.845
| 5 | 73 | 4.15 | 3.67 | 0.5 | 90 | 1 | 1 | 2.075
F1V2RC-P | 11 | 74 | 3.16 | 0.24 | 0.2 | 252 | 0.7505938 | 0.1012658 | 1.478186
| 12 | 75 | 3.16 | 0.47 | 0.3 | 630 | 0.7505938 | 0.1983122 | 1.478186
| 15 | 76 | 4.19 | 1.55 | 0.3 | 180 | 0.9952494 | 0.6540084 | 1.959999
| 16 | 77 | 4.21 | 2.37 | 0.8 | 120 | 1 | 1 | 1.969355
C1C | 2 | 78 | 2.01 | 0.086 | 0.1 | 629 | 0.3688073 | 0.01857451 | 0.99632
| 3 | 79 | 2.48 | 0.306 | 0.1 | 252 | 0.4550459 | 0.06609071 | 1.22929
| 6 | 80 | 3.83 | 2.12 | 0.3 | 84 | 0.7027523 | 0.4578834 | 1.898461
| 11 | 81 | 5.45 | 4.63 | 0.55 | 57 | 1 | 1 | 2.701465
C1F1V1 | 2 | 82 | 2.09 | 0.197 | 0.05 | 629 | 0.6111111 | 0.1064865 | 1.076405
| 4 | 83 | 3.03 | 0.568 | 0.3 | 252 | 0.8859649 | 0.307027 | 1.560529
| 5 | 84 | 3.31 | 0.76 | 0.4 | 180 | 0.9678363 | 0.4108108 | 1.704737
| 6 | 85 | 3.42 | 1.85 | 0.55 | 114 | 1 | 1 | 1.76139
C1F1V2 | 2 | 86 | 2.65 | 0.14 | 0.1 | 420 | 0.53 | 0.03160271 | 1.370282
| 5 | 87 | 3.28 | 0.599 | 0.1 | 140 | 0.656 | 0.1352144 | 1.696048
| 9 | 88 | 4.14 | 1.68 | 0.2 | 74 | 0.828 | 0.3792325 | 2.140743
| 13 | 89 | 5 | 4.43 | 0.45 | 55 | 1 | 1 | 2.585438
C1F1V3 | 2 | 90 | 2.94 | 0.31 | 0.1 | 420 | 0.5642994 | 0.07692308 | 1.378293
| 3 | 91 | 3.5 | 0.671 | 0.2 | 180 | 0.671785 | 0.1665012 | 1.640825
| 6 | 92 | 4.16 | 1.4 | 0.3 | 97 | 0.7984645 | 0.3473945 | 1.950238
| 11 | 93 | 5.21 | 4.03 | 0.45 | 57 | 1 | 1 | 2.442486
C1F2V3 | 2 | 94 | 1.85 | 0.07 | 0.05 | 629 | 0.2846154 | 0.01318267 | 0.8952777
| 6 | 95 | 3.6 | 0.373 | 0.2 | 114 | 0.5538462 | 0.07024482 | 1.742162
| 9 | 96 | 4.67 | 1.39 | 0.25 | 63 | 0.7184615 | 0.2617702 | 2.259971
| 14 | 97 | 6.5 | 5.31 | 0.45 | 38 | 1 | 1 | 3.14557
C1F3V3 | 2 | 98 | 2.24 | 0.118 | 0.05 | 420 | 0.4315992 | 0.04322344 | 1.007824
| 6 | 99 | 3.38 | 0.282 | 0.1 | 157 | 0.6512524 | 0.1032967 | 1.520734
| 10 | 100 | 4.46 | 1.07 | 0.25 | 90 | 0.8593449 | 0.3919414 | 2.006649
| 13 | 101 | 5.19 | 2.73 | 0.5 | 57 | 1 | 1 | 2.335091
C2C | 2 | 102 | 2.57 | 0.099 | 0.15 | 315 | 0.4276206 | 0.01871456 | 1.264614
| 3 | 103 | 3.1 | 0.528 | 0.25 | 157 | 0.515807 | 0.09981096 | 1.52541
| 6 | 104 | 4.87 | 3.16 | 0.3 | 84 | 0.8103161 | 0.5973535 | 2.39637
| 8 | 105 | 6.01 | 5.29 | 0.5 | 66 | 1 | 1 | 2.957328
C2F1V3 | 1 | 106 | 0.6 | 0.045 | 0.1 | 252 | 0.08982036 | 0.01039261 | 0.2685969
| 6 | 107 | 3.21 | 0.307 | 0.25 | 114 | 0.4805389 | 0.07090069 | 1.436993
| 10 | 108 | 5.07 | 1.95 | 0.35 | 55 | 0.758982 | 0.4503464 | 2.269644
| 15 | 109 | 6.68 | 4.33 | 0.7 | 36 | 1 | 1 | 2.990379
C2F2V3 | 1 | 110 | 1.59 | 0.11 | 0.05 | 210 | 0.2658863 | 0.03072626 | 0.7318568
| 4 | 111 | 2.93 | 0.463 | 0.15 | 126 | 0.4899666 | 0.1293296 | 1.348642
| 8 | 112 | 4.21 | 1.29 | 0.2 | 66 | 0.7040134 | 0.3603352 | 1.93781
| 12 | 113 | 5.98 | 3.58 | 0.65 | 47 | 1 | 1 | 2.752518
C2F3V3 | 2 | 114 | 2.1 | 0.222 | 0.1 | 420 | 0.3839122 | 0.05248227 | 1.046085
| 3 | 115 | 2.64 | 0.398 | 0.15 | 180 | 0.4826325 | 0.09408983 | 1.315078
| 6 | 116 | 4.17 | 1.81 | 0.3 | 63 | 0.76234 | 0.427896 | 2.077225
| 9 | 117 | 5.47 | 4.23 | 0.6 | 41 | 1 | 1 | 2.724801
DC-P1 | 7 | 118 | 1.43 | 0.116 | 0.05 | 750 | 0.2491289 | 0.01589041 | 0.6856325
| 12 | 119 | 2.5 | 0.164 | 0.12 | 500 | 0.4355401 | 0.02246575 | 1.198658
| 17 | 120 | 3 | 0.822 | 0.083 | 222 | 0.5226481 | 0.1126027 | 1.43839
| 21 | 121 | 3.59 | 2.12 | 0.13 | 103 | 0.6254355 | 0.290411 | 1.721273
| 22 | 122 | 3.59 | 1.558 | 0.14 | 105 | 0.6254355 | 0.2134247 | 1.721273
| 25 | 123 | 4.23 | 3.04 | 0.17 | 83 | 0.7369338 | 0.4164384 | 2.02813
| 29 | 124 | 4.93 | 4.27 | 0.22 | 77 | 0.858885 | 0.5849315 | 2.363754
| 34 | 125 | 5.42 | 5.23 | 0.43 | 68 | 0.9442509 | 0.7164384 | 2.598691
| 35 | 126 | 5.74 | 7.3 | 0.52 | 57 | 1 | 1 | 2.752119
| 36 | 127 | 5.74 | 6.86 | 0.57 | 55.6 | 1 | 0.939726 | 2.752119
DC-P2 | 2 | 128 | 2.6 | 0.136 | 0.05 | 500 | 0.4490501 | 0.02798354 | 1.316561
| 4 | 129 | 3.36 | 0.443 | 0.055 | 330 | 0.5803109 | 0.09115226 | 1.701402
| 6 | 130 | 3.9 | 0.823 | 0.059 | 150 | 0.6735751 | 0.1693416 | 1.974842
| 8 | 131 | 4.44 | 1.389 | 0.088 | 74 | 0.7668394 | 0.2858025 | 2.248281
| 10 | 132 | 4.98 | 2.33 | 0.11 | 69 | 0.8601036 | 0.4794239 | 2.521721
| 12 | 133 | 5.52 | 3.9 | 0.18 | 51 | 0.9533679 | 0.8024691 | 2.795161
| 13 | 134 | 5.79 | 4.86 | 0.21 | 43 | 1 | 1 | 2.93188
DC-P3 | 3 | 135 | 2.17 | 0.148 | 0.11 | 670 | 0.5896739 | 0.02387097 | 1.024086
| 5 | 136 | 2.82 | 0.429 | 0.113 | 310 | 0.7663043 | 0.06919355 | 1.33084
| 7 | 137 | 3.25 | 1.398 | 0.2 | 140 | 0.8831522 | 0.2254839 | 1.53377
| 8 | 138 | 3.36 | 1.952 | 0.34 | 99 | 0.9130435 | 0.3148387 | 1.585682
| 9 | 139 | 3.47 | 4.19 | 0.39 | 83 | 0.9429348 | 0.6758065 | 1.637594
| 10 | 140 | 3.57 | 5.05 | 0.53 | 83 | 0.9701087 | 0.8145161 | 1.684787
| 11 | 141 | 3.68 | 6.2 | 0.57 | 72 | 1 | 1 | 1.736699
DC-P4 | 9 | 142 | 2.6 | 0.136 | 0.05 | 500 | 0.5816555 | 0.06044444 | 1.191708
| 12 | 143 | 2.6 | 0.165 | 0.1 | 500 | 0.5816555 | 0.07333333 | 1.191708
| 15 | 144 | 3.57 | 0.44 | 0.087 | 200 | 0.7986577 | 0.1955556 | 1.636307
| 16 | 145 | 3.57 | 0.67 | 0.12 | 222 | 0.7986577 | 0.2977778 | 1.636307
| 19 | 146 | 4.12 | 1.42 | 0.14 | 91 | 0.9217002 | 0.6311111 | 1.888399
| 20 | 147 | 4.12 | 1.946 | 0.19 | 95 | 0.9217002 | 0.8648889 | 1.888399
| 21 | 148 | 4.47 | 2.25 | 0.22 | 71 | 1 | 1 | 2.048821
DC-P5 | 11 | 149 | 2.23 | 0.104 | 0.12 | 500 | 0.6501458 | 0.02157676 | 1.031921
| 12 | 150 | 2.23 | 0.241 | 0.25 | 500 | 0.6501458 | 0.05 | 1.031921
| 16 | 151 | 2.71 | 0.319 | 0.28 | 330 | 0.7900875 | 0.06618257 | 1.254038
| 19 | 152 | 3.14 | 1.386 | 0.25 | 129 | 0.9154519 | 0.2875519 | 1.453019
| 21 | 153 | 3.41 | 2.44 | 0.33 | 82 | 0.9941691 | 0.5062241 | 1.57796
| 22 | 154 | 3.41 | 3.71 | 0.47 | 71 | 0.9941691 | 0.7697095 | 1.57796
| 23 | 155 | 3.43 | 4.82 | 0.59 | 59 | 1 | 1 | 1.587215

## All_f_2
Test ID | Stage | Image No | Shear Stress (Mpa) | Shear Strain 10^-3 | Crack width (mm) | Crack Spaacing (mm) | Failure Ratio (Stress) | Failure Ratio (Strain) | Shear Stress/Sqrt(ft) |  | Fiber volume fraction (Vf) % | Fiber aspect ration (Arf) | Rho horizontal | Rho Vertical | fc (Mpa) | ft (Mpa)
CMS | 1 | 1 | 2.06 | 0.12 | 0.1 | 368 | 0.3953935 | 0.02684564 | 1.041787 | Column1 | Column2 | Column3 | Column4 | Column5 | Column6 | Column7
| 2 | 2 | 2.64 | 0.91 | 0.2 | 158 | 0.5067179 | 0.2035794 | 1.335105 | CMS | 0 | 0 | 3.31 | 0.42 | 43 | 3.91
| 3 | 3 | 3.01 | 1.68 | 0.3 | 110 | 0.5777351 | 0.3758389 | 1.522222 | CRS | 0 | 0 | 3.31 | 0.42 | 43 | 3.91
| 4 | 4 | 3.65 | 2.36 | 0.3 | 101 | 0.7005758 | 0.5279642 | 1.845884 | F1V1MS | 0.5 | 79 | 3.31 | 0 | 53.2 | 3.66
| 5 | 5 | 4.17 | 3 | 0.4 | 90 | 0.8003839 | 0.6711409 | 2.10886 | F1V1RC | 0.5 | 79 | 3.31 | 0 | 53.2 | 3.66
| 6 | 6 | 4.68 | 3.81 | 0.45 | 76 | 0.8982726 | 0.852349 | 2.366778 | F1V2MS | 1 | 79 | 3.31 | 0 | 57.5 | 4.13
| 7 | 7 | 5.21 | 4.47 | 0.5 | 72 | 1 | 1 | 2.63481 | F1V2RC | 1 | 79 | 3.31 | 0 | 57.5 | 4.13
CRS | 7 | 8 | 2.15 | 0.39 | 0.15 | 336 | 0.407197 | 0.05508475 | 1.087302 | F1V2MS-p | 1 | 79 | 3.31 | 0 | 43.2 | 4
| 8 | 9 | 2.07 | 0.36 | 0.15 | 525 | 0.3920455 | 0.05084746 | 1.046844 | F1V2RC-p | 1 | 79 | 3.31 | 0 | 60.2 | 4.57
| 12 | 10 | 2.65 | 1.32 | 0.2 | 158 | 0.5018939 | 0.1864407 | 1.340163 | F1V3RC | 1.5 | 79 | 3.31 | 0 | 48.9 | 3.89
| 15 | 11 | 3.13 | 1.72 | 0.25 | 133 | 0.592803 | 0.2429379 | 1.582909 | F2V2MS | 1 | 55 | 3.31 | 0 | 50.1 | 3.32
| 16 | 12 | 3.11 | 2.08 | 0.35 | 105 | 0.5890152 | 0.2937853 | 1.572795 | F2V2RC | 1 | 55 | 3.31 | 0 | 50.1 | 3.32
| 19 | 13 | 3.62 | 2.63 | 0.3 | 94 | 0.6856061 | 0.3714689 | 1.830713 | C1C | 0 | 0 | 3.31 | 0.42 | 65.7 | 4.07
| 20 | 14 | 3.6 | 2.59 | 0.4 | 101 | 0.6818182 | 0.3658192 | 1.820598 | C1F1V1 | 0.5 | 81 | 3.31 | 0 | 51.4 | 3.77
| 23 | 15 | 4.18 | 3.45 | 0.5 | 90 | 0.7916667 | 0.4872881 | 2.113917 | C1F1V2 | 1 | 81 | 3.31 | 0 | 53.4 | 3.74
| 24 | 16 | 4.19 | 3.3 | 0.5 | 94 | 0.7935606 | 0.4661017 | 2.118974 | C1F1V3 | 1.5 | 81 | 3.31 | 0 | 49.7 | 4.55
| 27 | 17 | 4.81 | 4.68 | 0.6 | 79 | 0.9109848 | 0.6610169 | 2.432522 | C1F2V3 | 1.5 | 79 | 3.31 | 0 | 59.7 | 4.27
| 28 | 18 | 4.73 | 4.46 | 0.85 | 79 | 0.8958333 | 0.6299435 | 2.392064 | C1F3V3 | 1.5 | 64 | 3.31 | 0 | 45.5 | 4.94
| 31 | 19 | 5.27 | 6.98 | 0.9 | 70 | 0.9981061 | 0.9858757 | 2.665154 | C2C | 0 | 0 | 3.31 | 0.42 | 90.5 | 4.13
| 32 | 20 | 5.28 | 7.08 | 1.4 | 70 | 1 | 1 | 2.670211 | C2F1V3 | 1.5 | 81 | 3.31 | 0 | 79 | 4.99
F1V1MS | 1 | 21 | 2.31 | 0.22 | 0.1 | 1260 | 0.7451613 | 0.1325301 | 1.207456 | C2F2V3 | 1.5 | 79 | 3.31 | 0 | 76.5 | 4.72
| 2 | 22 | 3.1 | 1.66 | 0.35 | 149 | 1 | 1 | 1.620396 | C2F3V3 | 1.5 | 64 | 3.31 | 0 | 62 | 4.03
F1V1RC | 7 | 23 | 1.59 | 0.27 | 0.15 | 630 | 0.5079872 | 0.07258065 | 0.8311063 | DC_P1 | 0 | 0 | 3.31 | 0.42 | 71.7 | 4.35
| 11 | 24 | 2.07 | 0.36 | 0.25 | 420 | 0.6613419 | 0.09677419 | 1.082006 | DC_P2 | 1 | 78.94737 | 3.31 | 0 | 62.1 | 3.9
| 12 | 25 | 2.07 | 0.52 | 0.5 | 630 | 0.6613419 | 0.1397849 | 1.082006 | DC_P3 | 2 | 66.66667 | 3.31 | 0 | 50.9 | 4.49
| 15 | 26 | 2.61 | 0.74 | 0.5 | 210 | 0.8338658 | 0.1989247 | 1.364269 | DC_P4 | 1 | 78.94737 | 3.31 | 0 | 64 | 4.76
| 16 | 27 | 2.61 | 0.99 | 0.8 | 367 | 0.8338658 | 0.266129 | 1.364269 | DC_P5 | 2 | 66.66667 | 3.31 | 0 | 54.3 | 4.67
| 19 | 28 | 2.84 | 1.53 | 0.5 | 133 | 0.9073482 | 0.4112903 | 1.484492 | F1V3MS | 1.5 | 79 | 3.31 | 0 | 48.9 | 3.89
| 20 | 29 | 2.85 | 1.73 | 1.3 | 315 | 0.9105431 | 0.4650538 | 1.489719
| 22 | 30 | 3.13 | 3.72 | 1.3 | 126 | 1 | 1 | 1.636077
F1V2MS | 1 | 31 | 1.81 | 0.138 | 0.05 | 1260 | 0.3926247 | 0.0327791 | 0.8906428
| 2 | 32 | 2.57 | 0.35 | 0.15 | 788 | 0.5574837 | 0.08313539 | 1.264614
| 3 | 33 | 3.08 | 0.6 | 0.25 | 252 | 0.6681128 | 0.1425178 | 1.515569
| 4 | 34 | 3.62 | 1.46 | 0.45 | 86 | 0.7852495 | 0.3467933 | 1.781286
| 5 | 35 | 4.14 | 2.58 | 0.55 | 66 | 0.8980477 | 0.6128266 | 2.037161
| 6 | 36 | 4.61 | 4.21 | 0.65 | 55 | 1 | 1 | 2.268433
F1V2RC | 11 | 37 | 3.13 | 0.36 | 0.2 | 210 | 0.7505995 | 0.1011236 | 1.540172
| 12 | 38 | 3.16 | 0.75 | 0.2 | 195 | 0.7577938 | 0.2106742 | 1.554934
| 15 | 39 | 3.61 | 1.19 | 0.3 | 110 | 0.8657074 | 0.3342697 | 1.776365
| 16 | 40 | 3.6 | 1.73 | 0.5 | 133 | 0.8633094 | 0.4859551 | 1.771444
| 19 | 41 | 4.15 | 2.74 | 0.5 | 87 | 0.9952038 | 0.7696629 | 2.042081
| 20 | 42 | 4.17 | 3.56 | 0.75 | 81 | 1 | 1 | 2.051923
F1V3MS | 1 | 43 | 3.12 | 0.44 | 0.05 | 315 | 0.6767896 | 0.162963 | 1.581903
| 2 | 44 | 3.7 | 0.91 | 0.1 | 169 | 0.802603 | 0.337037 | 1.875974
| 3 | 45 | 4.17 | 1.62 | 0.15 | 110 | 0.9045553 | 0.6 | 2.114274
| 4 | 46 | 4.61 | 2.7 | 0.5 | 97 | 1 | 1 | 2.337363
F1V3RC | 7 | 47 | 2.09 | 0.22 | 0.05 | 630 | 0.4427966 | 0.06027397 | 1.059672
| 11 | 48 | 2.64 | 0.3 | 0.05 | 420 | 0.559322 | 0.08219178 | 1.338533
| 12 | 49 | 2.63 | 0.26 | 0.05 | 630 | 0.5572034 | 0.07123288 | 1.333463
| 15 | 50 | 3.15 | 0.48 | 0.35 | 336 | 0.6673729 | 0.1315068 | 1.597113
| 16 | 51 | 3.12 | 0.63 | 0.4 | 368 | 0.6610169 | 0.1726027 | 1.581903
| 19 | 52 | 3.6 | 0.94 | 0.4 | 149 | 0.7627119 | 0.2575342 | 1.825272
| 20 | 53 | 3.7 | 1.22 | 0.6 | 149 | 0.7838983 | 0.3342466 | 1.875974
| 23 | 54 | 4.2 | 1.95 | 0.45 | 105 | 0.8898305 | 0.5342466 | 2.129485
| 24 | 55 | 4.18 | 2.2 | 0.7 | 119 | 0.8855932 | 0.6027397 | 2.119344
| 27 | 56 | 4.72 | 3.65 | 0.7 | 90 | 1 | 1 | 2.393135
F2V2MS | 1 | 57 | 1.79 | 0.211 | 0.05 | 1260 | 0.4710526 | 0.06850649 | 0.9823901
| 2 | 58 | 2.64 | 0.57 | 0.25 | 284 | 0.6947368 | 0.1850649 | 1.448888
| 3 | 59 | 3.09 | 1.19 | 0.4 | 127 | 0.8131579 | 0.3863636 | 1.695858
| 4 | 60 | 3.66 | 2.64 | 0.6 | 88 | 0.9631579 | 0.8571429 | 2.008686
| 5 | 61 | 3.8 | 3.08 | 0.8 | 74 | 1 | 1 | 2.085521
F2V2RC | 7 | 62 | 2.06 | 0.18 | 0.05 | 473 | 0.5953757 | 0.06545455 | 1.130572
| 11 | 63 | 2.58 | 0.38 | 0.2 | 216 | 0.7456647 | 0.1381818 | 1.415959
| 12 | 64 | 2.65 | 0.78 | 0.3 | 248 | 0.765896 | 0.2836364 | 1.454376
| 15 | 65 | 3.11 | 1.3 | 0.4 | 120 | 0.8988439 | 0.4727273 | 1.706834
| 16 | 66 | 3.15 | 1.83 | 0.8 | 120 | 0.9104046 | 0.6654545 | 1.728787
| 18 | 67 | 3.46 | 2.75 | 1.2 | 115 | 1 | 1 | 1.898922

## All_f
Test ID | Stage | Image No | Shear Stress (Mpa) | Shear Strain 10^-3 | Crack width (mm) | Failure Ratio (Stress) | Failure Ratio (Strain) | Shear Stress/Sqrt(ft) | τmax | σ1 | σ2 | σx | max width(mm) | Crack Spaacing (mm) |  | Fiber volume fraction (Vf) % | Fiber aspect ration (Arf) | Rho horizontal | Rho Vertical | fc (Mpa) | ft (Mpa)
CMS | 1 | 1 | 2.06 | 0.12 | 0.09 | 0.3953935 | 0.02684564 | 1.041787 | 2.0609 | 2 | -2.1218 | -0.1218 | 0.1 | 368 | Column1 | Column2 | Column3 | Column4 | Column5 | Column6 | Column7
CMS | 2 | 2 | 2.64 | 0.91 | 0.11 | 0.5067179 | 0.2035794 | 1.335105 | 2.836 | 1.8 | -3.872 | -2.072 | 0.2 | 158 | CMS | 0 | 0 | 3.31 | 0.42 | 43 | 3.91
CMS | 3 | 3 | 3.01 | 1.68 | 0.13 | 0.5777351 | 0.3758389 | 1.522222 | 3.416694 | 1.8 | -5.033389 | -3.233389 | 0.3 | 110 | CRS | 0 | 0 | 3.31 | 0.42 | 43 | 3.91
CMS | 4 | 4 | 3.65 | 2.36 | 0.13 | 0.7005758 | 0.5279642 | 1.845884 | 4.600694 | 1.8 | -7.401389 | -5.601389 | 0.3 | 101 | F1V1MS | 0.5 | 79 | 3.31 | 0 | 53.2 | 3.66
CMS | 5 | 5 | 4.17 | 3 | 0.14 | 0.8003839 | 0.6711409 | 2.10886 | 5.73025 | 1.8 | -9.6605 | -7.8605 | 0.4 | 90 | F1V1RC | 0.5 | 79 | 3.31 | 0 | 53.2 | 3.66
CMS | 6 | 6 | 4.68 | 3.81 | 0.15 | 0.8982726 | 0.852349 | 2.366778 | 6.984 | 1.8 | -12.168 | -10.368 | 0.45 | 76 | F1V2MS | 1 | 79 | 3.31 | 0 | 57.5 | 4.13
CMS | 7 | 7 | 5.21 | 4.47 | 0.2 | 1 | 1 | 2.63481 | 8.440028 | 1.8 | -15.08006 | -13.28006 | 0.5 | 72 | F1V2RC | 1 | 79 | 3.31 | 0 | 57.5 | 4.13
CRS | 7 | 8 | 2.15 | 0.39 | 0.08 | 0.407197 | 0.05508475 | 1.087302 |  |  |  |  | 0.15 | 336 | F1V2MS-p | 1 | 79 | 3.31 | 0 | 43.2 | 4
CRS | 8 | 9 | 2.07 | 0.36 | 0.07 | 0.3920455 | 0.05084746 | 1.046844 |  |  |  |  | 0.15 | 525 | F1V2RC-p | 1 | 79 | 3.31 | 0 | 60.2 | 4.57
CRS | 12 | 10 | 2.65 | 1.32 | 0.1 | 0.5018939 | 0.1864407 | 1.340163 |  |  |  |  | 0.2 | 158 | F1V3RC | 1.5 | 79 | 3.31 | 0 | 48.9 | 3.89
CRS | 15 | 11 | 3.13 | 1.72 | 0.13 | 0.592803 | 0.2429379 | 1.582909 |  |  |  |  | 0.25 | 133 | F2V2MS | 1 | 55 | 3.31 | 0 | 50.1 | 3.32
CRS | 16 | 12 | 3.11 | 2.08 | 0.14 | 0.5890152 | 0.2937853 | 1.572795 |  |  |  |  | 0.35 | 105 | F2V2RC | 1 | 55 | 3.31 | 0 | 50.1 | 3.32
CRS | 19 | 13 | 3.62 | 2.63 | 0.18 | 0.6856061 | 0.3714689 | 1.830713 |  |  |  |  | 0.3 | 94 | C1C | 0 | 0 | 3.31 | 0.42 | 65.7 | 4.07
CRS | 20 | 14 | 3.6 | 2.59 | 0.18 | 0.6818182 | 0.3658192 | 1.820598 |  |  |  |  | 0.4 | 101 | C1F1V1 | 0.5 | 81 | 3.31 | 0 | 51.4 | 3.77
CRS | 23 | 15 | 4.18 | 3.45 | 0.2 | 0.7916667 | 0.4872881 | 2.113917 |  |  |  |  | 0.5 | 90 | C1F1V2 | 1 | 81 | 3.31 | 0 | 53.4 | 3.74
CRS | 24 | 16 | 4.19 | 3.3 | 0.22 | 0.7935606 | 0.4661017 | 2.118974 |  |  |  |  | 0.5 | 94 | C1F1V3 | 1.5 | 81 | 3.31 | 0 | 49.7 | 4.55
CRS | 27 | 17 | 4.81 | 4.68 | 0.28 | 0.9109848 | 0.6610169 | 2.432522 |  |  |  |  | 0.6 | 79 | C1F2V3 | 1.5 | 79 | 3.31 | 0 | 59.7 | 4.27
CRS | 28 | 18 | 4.73 | 4.46 | 0.29 | 0.8958333 | 0.6299435 | 2.392064 |  |  |  |  | 0.85 | 79 | C1F3V3 | 1.5 | 64 | 3.31 | 0 | 45.5 | 4.94
CRS | 31 | 19 | 5.27 | 6.98 | 0.36 | 0.9981061 | 0.9858757 | 2.665154 |  |  |  |  | 0.9 | 70 | C2C | 0 | 0 | 3.31 | 0.42 | 90.5 | 4.13
CRS | 32 | 20 | 5.28 | 7.08 | 0.39 | 1 | 1 | 2.670211 |  |  |  |  | 1.4 | 70 | C2F1V3 | 1.5 | 81 | 3.31 | 0 | 79 | 4.99
F1V1MS | 1 | 21 | 2.31 | 0.22 | 0.08 | 0.7451613 | 0.1325301 | 1.207456 | 2.31275 | 2.2 | -2.4255 | -0.2255 | 0.1 | 1260 | C2F2V3 | 1.5 | 79 | 3.31 | 0 | 76.5 | 4.72
F1V1MS | 2 | 22 | 3.1 | 1.66 | 0.19 | 1 | 1 | 1.620396 | 3.569444 | 1.8 | -5.338889 | -3.538889 | 0.35 | 149 | C2F3V3 | 1.5 | 64 | 3.31 | 0 | 62 | 4.03
F1V1RC | 7 | 23 | 1.59 | 0.27 | 0.1 | 0.5079872 | 0.07258065 | 0.8311063 |  |  |  |  | 0.15 | 630 | DC_P1 | 0 | 0 | 3.31 | 0.42 | 71.7 | 4.35
F1V1RC | 11 | 24 | 2.07 | 0.36 | 0.12 | 0.6613419 | 0.09677419 | 1.082006 |  |  |  |  | 0.25 | 420 | DC_P2 | 1 | 78.94737 | 3.31 | 0 | 62.1 | 3.9
F1V1RC | 12 | 25 | 2.07 | 0.52 | 0.21 | 0.6613419 | 0.1397849 | 1.082006 |  |  |  |  | 0.5 | 630 | DC_P3 | 2 | 66.66667 | 3.31 | 0 | 50.9 | 4.49
F1V1RC | 15 | 26 | 2.61 | 0.74 | 0.14 | 0.8338658 | 0.1989247 | 1.364269 |  |  |  |  | 0.5 | 210 | DC_P4 | 1 | 78.94737 | 3.31 | 0 | 64 | 4.76
F1V1RC | 16 | 27 | 2.61 | 0.99 | 0.28 | 0.8338658 | 0.266129 | 1.364269 |  |  |  |  | 0.8 | 367 | DC_P5 | 2 | 66.66667 | 3.31 | 0 | 54.3 | 4.67
F1V1RC | 19 | 28 | 2.84 | 1.53 | 0.2 | 0.9073482 | 0.4112903 | 1.484492 |  |  |  |  | 0.5 | 133 | F1V3MS | 1.5 | 79 | 3.31 | 0 | 48.9 | 3.89
F1V1RC | 20 | 29 | 2.85 | 1.73 | 0.42 | 0.9105431 | 0.4650538 | 1.489719 |  |  |  |  | 1.3 | 315 | PL1 | 0 | 0 | 1.58 | 0.185 | 38.5 | 2.05
F1V1RC | 22 | 30 | 3.13 | 3.72 | 0.34 | 1 | 1 | 1.636077 |  |  |  |  | 1.3 | 126 | PL2 | 0 | 0 | 1.58 | 0.185 | 38.2 | 2.04
F1V2MS | 1 | 31 | 1.81 | 0.138 | 0.05 | 0.3926247 | 0.0327791 | 0.8906428 | 1.930019 | 2.6 | -1.260038 | 1.339962 | 0.05 | 1260 | PL3 | 0 | 0 | 1.58 | 0.185 | 42 | 2.14
F1V2MS | 2 | 32 | 2.57 | 0.35 | 0.09 | 0.5574837 | 0.08313539 | 1.264614 | 2.570173 | 2.6 | -2.540346 | 0.05965385 | 0.15 | 788 | PL4 | 0 | 0 | 1.65 | 0.194 | 43.1 | 2.17
F1V2MS | 3 | 33 | 3.08 | 0.6 | 0.1 | 0.6681128 | 0.1425178 | 1.515569 | 3.14728 | 2.5 | -3.79456 | -1.29456 | 0.25 | 252 | PL5 | 0 | 0 | 1.58 | 0.185 | 38.1 | 2.04
F1V2MS | 4 | 34 | 3.62 | 1.46 | 0.11 | 0.7852495 | 0.3467933 | 1.781286 | 3.87088 | 2.5 | -5.24176 | -2.74176 | 0.45 | 86 | PL6 | 0 | 0 | 1.58 | 0.185 | 43.5 | 2.18
F1V2MS | 5 | 35 | 4.14 | 2.58 | 0.13 | 0.8980477 | 0.6128266 | 2.037161 | 4.876 | 2.3 | -7.452 | -5.152 | 0.55 | 66
F1V2MS | 6 | 36 | 4.61 | 4.21 | 0.18 | 1 | 1 | 2.268433 | 5.770022 | 2.3 | -9.240043 | -6.940043 | 0.65 | 55
F1V2RC | 11 | 37 | 3.13 | 0.36 | 0.1 | 0.7505995 | 0.1011236 | 1.540172 |  |  |  |  | 0.2 | 210
F1V2RC | 12 | 38 | 3.16 | 0.75 | 0.14 | 0.7577938 | 0.2106742 | 1.554934 |  |  |  |  | 0.2 | 195
F1V2RC | 15 | 39 | 3.61 | 1.19 | 0.15 | 0.8657074 | 0.3342697 | 1.776365 |  |  |  |  | 0.3 | 110
F1V2RC | 16 | 40 | 3.6 | 1.73 | 0.18 | 0.8633094 | 0.4859551 | 1.771444 |  |  |  |  | 0.5 | 133
F1V2RC | 19 | 41 | 4.15 | 2.74 | 0.19 | 0.9952038 | 0.7696629 | 2.042081 |  |  |  |  | 0.5 | 87
F1V2RC | 20 | 42 | 4.17 | 3.56 | 0.21 | 1 | 1 | 2.051923 |  |  |  |  | 0.75 | 81
F1V3MS | 1 | 43 | 3.12 | 0.44 | 0.05 | 0.6767896 | 0.162963 | 1.581903 | 3.1224 | 3 | -3.2448 | -0.2448 | 0.05 | 315
F1V3MS | 2 | 44 | 3.7 | 0.91 | 0.06 | 0.802603 | 0.337037 | 1.875974 | 3.758065 | 3.1 | -4.416129 | -1.316129 | 0.1 | 169
F1V3MS | 3 | 45 | 4.17 | 1.62 | 0.06 | 0.9045553 | 0.6 | 2.114274 | 4.354661 | 3.1 | -5.609323 | -2.509323 | 0.15 | 110
F1V3MS | 4 | 46 | 4.61 | 2.7 | 0.12 | 1 | 1 | 2.337363 | 4.977758 | 3.1 | -6.855516 | -3.755516 | 0.5 | 97
F1V3RC | 7 | 47 | 2.09 | 0.22 | 0.05 | 0.4427966 | 0.06027397 | 1.059672 |  |  |  |  | 0.05 | 630
F1V3RC | 11 | 48 | 2.64 | 0.3 | 0.05 | 0.559322 | 0.08219178 | 1.338533 |  |  |  |  | 0.05 | 420
F1V3RC | 12 | 49 | 2.63 | 0.26 | 0.05 | 0.5572034 | 0.07123288 | 1.333463 |  |  |  |  | 0.05 | 630
F1V3RC | 15 | 50 | 3.15 | 0.48 | 0.12 | 0.6673729 | 0.1315068 | 1.597113 |  |  |  |  | 0.35 | 336
F1V3RC | 16 | 51 | 3.12 | 0.63 | 0.16 | 0.6610169 | 0.1726027 | 1.581903 |  |  |  |  | 0.4 | 368
F1V3RC | 19 | 52 | 3.6 | 0.94 | 0.13 | 0.7627119 | 0.2575342 | 1.825272 |  |  |  |  | 0.4 | 149
F1V3RC | 20 | 53 | 3.7 | 1.22 | 0.17 | 0.7838983 | 0.3342466 | 1.875974 |  |  |  |  | 0.6 | 149
F1V3RC | 23 | 54 | 4.2 | 1.95 | 0.14 | 0.8898305 | 0.5342466 | 2.129485 |  |  |  |  | 0.45 | 105
F1V3RC | 24 | 55 | 4.18 | 2.2 | 0.2 | 0.8855932 | 0.6027397 | 2.119344 |  |  |  |  | 0.7 | 119
F1V3RC | 27 | 56 | 4.72 | 3.65 | 0.25 | 1 | 1 | 2.393135 |  |  |  |  | 0.7 | 90
F2V2MS | 1 | 57 | 1.79 | 0.211 | 0.05 | 0.4710526 | 0.06850649 | 0.9823901 | 1.812881 | 2.1 | -1.525762 | 0.5742381 | 0.05 | 1260
F2V2MS | 2 | 58 | 2.64 | 0.57 | 0.11 | 0.6947368 | 0.1850649 | 1.448888 | 2.64392 | 2.5 | -2.78784 | -0.28784 | 0.25 | 284
F2V2MS | 3 | 59 | 3.09 | 1.19 | 0.11 | 0.8131579 | 0.3863636 | 1.695858 | 3.15962 | 2.5 | -3.81924 | -1.31924 | 0.4 | 127
F2V2MS | 4 | 60 | 3.66 | 2.64 | 0.19 | 0.9631579 | 0.8571429 | 2.008686 | 4.1018 | 2.25 | -5.9536 | -3.7036 | 0.6 | 88
F2V2MS | 5 | 61 | 3.8 | 3.08 | 0.25 | 1 | 1 | 2.085521 | 4.333889 | 2.25 | -6.417778 | -4.167778 | 0.8 | 74
F2V2RC | 7 | 62 | 2.06 | 0.18 | 0.05 | 0.5953757 | 0.06545455 | 1.130572 |  |  |  |  | 0.05 | 473
F2V2RC | 11 | 63 | 2.58 | 0.38 | 0.09 | 0.7456647 | 0.1381818 | 1.415959 |  |  |  |  | 0.2 | 216
F2V2RC | 12 | 64 | 2.65 | 0.78 | 0.11 | 0.765896 | 0.2836364 | 1.454376 |  |  |  |  | 0.3 | 248
F2V2RC | 15 | 65 | 3.11 | 1.3 | 0.15 | 0.8988439 | 0.4727273 | 1.706834 |  |  |  |  | 0.4 | 120
F2V2RC | 16 | 66 | 3.15 | 1.83 | 0.25 | 0.9104046 | 0.6654545 | 1.728787 |  |  |  |  | 0.8 | 120
F2V2RC | 18 | 67 | 3.46 | 2.75 | 0.33 | 1 | 1 | 1.898922 |  |  |  |  | 1.2 | 115
F1V2MS-P | 1 | 68 | 2.11 | 0.361 | 0.08 | 0.5084337 | 0.09836512 | 1.055 | 2.110024 | 2.1 | -2.120048 | -0.02004762 | 0.1 | 1260
F1V2MS-P | 2 | 69 | 2.65 | 0.66 | 0.08 | 0.6385542 | 0.1798365 | 1.325 | 2.70814 | 2.15 | -3.266279 | -1.116279 | 0.15 | 252
F1V2MS-P | 3 | 70 | 3.11 | 1 | 0.08 | 0.7493976 | 0.2724796 | 1.555 | 3.324326 | 2.15 | -4.498651 | -2.348651 | 0.25 | 158
F1V2MS-P | 4 | 71 | 3.69 | 2.24 | 0.11 | 0.8891566 | 0.6103542 | 1.845 | 4.241535 | 2.15 | -6.33307 | -4.18307 | 0.4 | 97
F1V2MS-P | 5 | 72 | 4.15 | 3.67 | 0.14 | 1 | 1 | 2.075 | 5.014205 | 2.2 | -7.828409 | -5.628409 | 0.5 | 90
F1V2RC-P | 11 | 73 | 3.16 | 0.24 | 0.15 | 0.7505938 | 0.1012658 | 1.478186 |  |  |  |  | 0.2 | 252
F1V2RC-P | 12 | 74 | 3.16 | 0.47 | 0.25 | 0.7505938 | 0.1983122 | 1.478186 |  |  |  |  | 0.3 | 630
F1V2RC-P | 15 | 75 | 4.19 | 1.55 | 0.13 | 0.9952494 | 0.6540084 | 1.959999 |  |  |  |  | 0.3 | 180
F1V2RC-P | 16 | 76 | 4.21 | 2.37 | 0.17 | 1 | 1 | 1.969355 |  |  |  |  | 0.8 | 120
C1C | 2 | 77 | 2.01 | 0.086 | 0.1 | 0.3688073 | 0.01857451 | 0.99632 | 2.0415 | 2.484 | -1.599 | 0.796 |  | 629
C1C | 3 | 78 | 2.48 | 0.306 | 0.1 | 0.4550459 | 0.06609071 | 1.22929 | 2.482 | 2.58 | -2.384 | 0.234 |  | 252
C1C | 6 | 79 | 3.83 | 2.12 | 0.3 | 0.7027523 | 0.4578834 | 1.898461 | 3.9925 | 1.624 | -6.361 | -3.505 |  | 84
C1C | 11 | 80 | 5.45 | 4.63 | 0.55 | 1 | 1 | 2.701465 | 6.1365 | 1.337 | -10.936 | -7.624 |  | 57
C1F1V1 | 2 | 81 | 2.09 | 0.197 | 0.05 | 0.6111111 | 0.1064865 | 1.076405 | 2.103 | 2.148 | -2.058 | 0.09 |  | 629
C1F1V1 | 4 | 82 | 3.03 | 0.568 | 0.3 | 0.8859649 | 0.307027 | 1.560529 | 3.1045 | 2.403 | -3.806 | -1.403 |  | 252
C1F1V1 | 5 | 83 | 3.31 | 0.76 | 0.4 | 0.9678363 | 0.4108108 | 1.704737 | 3.5455 | 2.284 | -4.807 | -2.523 |  | 180
C1F1V1 | 6 | 84 | 3.42 | 1.85 | 0.55 | 1 | 1 | 1.76139 | 4.0285 | 1.894 | -6.163 | -4.269 |  | 114
C1F1V2 | 2 | 85 | 2.65 | 0.14 | 0.1 | 0.53 | 0.03160271 | 1.370282 | 2.657 | 2.617 | -2.697 | -0.08 |  | 420
C1F1V2 | 5 | 86 | 3.28 | 0.599 | 0.1 | 0.656 | 0.1352144 | 1.696048 | 3.3425 | 2.706 | -3.979 | -1.273 |  | 140
C1F1V2 | 9 | 87 | 4.14 | 1.68 | 0.2 | 0.828 | 0.3792325 | 2.140743 | 4.6075 | 2.58 | -6.635 | -4.055 |  | 74
C1F1V2 | 13 | 88 | 5 | 4.43 | 0.45 | 1 | 1 | 2.585438 | 6.01 | 2.678 | -9.342 | -6.665 |  | 55
C1F1V3 | 2 | 89 | 2.94 | 0.31 | 0.1 | 0.5642994 | 0.07692308 | 1.378293 | 2.9535 | 2.664 | -3.243 | -0.579 |  | 420
C1F1V3 | 3 | 90 | 3.5 | 0.671 | 0.2 | 0.671785 | 0.1665012 | 1.640825 | 3.6035 | 2.759 | -4.448 | -1.689 |  | 180
C1F1V3 | 6 | 91 | 4.16 | 1.4 | 0.3 | 0.7984645 | 0.3473945 | 1.950238 | 4.56 | 2.689 | -6.431 | -3.743 |  | 97
C1F1V3 | 11 | 92 | 5.21 | 4.03 | 0.45 | 1 | 1 | 2.442486 | 6.3215 | 2.748 | -9.895 | -7.147 |  | 57
C1F2V3 | 2 | 93 | 1.85 | 0.07 | 0.05 | 0.2846154 | 0.01318267 | 0.8952777 | 1.818 | 1.874 | -1.762 | 0.11 |  | 629
C1F2V3 | 6 | 94 | 3.6 | 0.373 | 0.2 | 0.5538462 | 0.07024482 | 1.742162 | 3.667 | 3.174 | -4.16 | -0.986 |  | 114
C1F2V3 | 9 | 95 | 4.67 | 1.39 | 0.25 | 0.7184615 | 0.2617702 | 2.259971 | 4.9675 | 3.276 | -6.659 | -3.383 |  | 63
C1F2V3 | 14 | 96 | 6.5 | 5.31 | 0.45 | 1 | 1 | 3.14557 | 7.4925 | 3.76 | -11.225 | -7.464 |  | 38
C1F3V3 | 2 | 97 | 2.24 | 0.118 | 0.05 | 0.4315992 | 0.04322344 | 1.007824 | 2.2005 | 2.064 | -2.337 | -0.273 |  | 420
C1F3V3 | 6 | 98 | 3.38 | 0.282 | 0.1 | 0.6512524 | 0.1032967 | 1.520734 | 3.3665 | 3.28 | -3.453 | -0.173 |  | 157
C1F3V3 | 10 | 99 | 4.46 | 1.07 | 0.25 | 0.8593449 | 0.3919414 | 2.006649 | 4.573 | 3.596 | -5.55 | -1.955 |  | 90
C1F3V3 | 13 | 100 | 5.19 | 2.73 | 0.5 | 1 | 1 | 2.335091 | 5.858 | 3.157 | -8.559 | -5.403 |  | 57
C2C | 2 | 101 | 2.57 | 0.099 | 0.15 | 0.4276206 | 0.01871456 | 1.264614 | 2.6 | 2.268 | -2.932 | -0.494 |  | 315
C2C | 3 | 102 | 3.1 | 0.528 | 0.25 | 0.515807 | 0.09981096 | 1.52541 | 3.1535 | 2.021 | -4.286 | -1.772 |  | 157
C2C | 6 | 103 | 4.87 | 3.16 | 0.3 | 0.8103161 | 0.5973535 | 2.39637 | 5.5205 | 1.155 | -9.886 | -6.968 |  | 84
C2C | 8 | 104 | 6.01 | 5.29 | 0.5 | 1 | 1 | 2.957328 | 7.161 | 1.26 | -13.062 | -9.786 |  | 66
C2F1V3 | 6 | 106 | 3.21 | 0.307 | 0.25 | 0.4805389 | 0.07090069 | 1.436993 | 3.272 | 2.664 | -3.88 | -1.217 |  | 114
C2F1V3 | 10 | 107 | 5.07 | 1.95 | 0.35 | 0.758982 | 0.4503464 | 2.269644 | 5.489 | 3.373 | -7.605 | -4.232 |  | 55
C2F1V3 | 15 | 108 | 6.68 | 4.33 | 0.7 | 1 | 1 | 2.990379 | 7.9065 | 3.676 | -12.137 | -8.461 |  | 36
C2F2V3 | 1 | 109 | 1.59 | 0.11 | 0.05 | 0.2658863 | 0.03072626 | 0.7318568 | 1.5915 | 1.557 | -1.626 | -0.069 |  | 210
C2F2V3 | 4 | 110 | 2.93 | 0.463 | 0.15 | 0.4899666 | 0.1293296 | 1.348642 | 2.958 | 2.462 | -3.454 | -0.992 |  | 126
C2F2V3 | 8 | 111 | 4.21 | 1.29 | 0.2 | 0.7040134 | 0.3603352 | 1.93781 | 4.456 | 2.988 | -5.924 | -2.936 |  | 66
C2F2V3 | 12 | 112 | 5.98 | 3.58 | 0.65 | 1 | 1 | 2.752518 | 6.961 | 3.403 | -10.519 | -7.115 |  | 47
C2F3V3 | 2 | 113 | 2.1 | 0.222 | 0.1 | 0.3839122 | 0.05248227 | 1.046085 | 2.086 | 1.988 | -2.184 | -0.197 |  | 420
C2F3V3 | 3 | 114 | 2.64 | 0.398 | 0.15 | 0.4826325 | 0.09408983 | 1.315078 | 2.6575 | 2.169 | -3.146 | -0.978 |  | 180
C2F3V3 | 6 | 115 | 4.17 | 1.81 | 0.3 | 0.76234 | 0.427896 | 2.077225 | 4.769 | 2.411 | -7.127 | -4.716 |  | 63
C2F3V3 | 9 | 116 | 5.47 | 4.23 | 0.6 | 1 | 1 | 2.724801 | 6.6675 | 2.851 | -10.484 | -7.633 |  | 41
DC-P1 | 12 | 117 | 2.5 | 0.164 | 0.12 | 0.4355401 | 0.02246575 | 1.198658 | [5 empty] | 500
DC-P1 | 17 | 118 | 3 | 0.822 | 0.083 | 0.5226481 | 0.1126027 | 1.43839 | [5 empty] | 222
DC-P1 | 21 | 119 | 3.59 | 2.12 | 0.13 | 0.6254355 | 0.290411 | 1.721273 | [5 empty] | 103
DC-P1 | 22 | 120 | 3.59 | 1.558 | 0.14 | 0.6254355 | 0.2134247 | 1.721273 | [5 empty] | 105
DC-P1 | 25 | 121 | 4.23 | 3.04 | 0.17 | 0.7369338 | 0.4164384 | 2.02813 | [5 empty] | 83
DC-P1 | 29 | 122 | 4.93 | 4.27 | 0.22 | 0.858885 | 0.5849315 | 2.363754 | [5 empty] | 77
DC-P1 | 34 | 123 | 5.42 | 5.23 | 0.43 | 0.9442509 | 0.7164384 | 2.598691 | [5 empty] | 68
DC-P1 | 35 | 124 | 5.74 | 7.3 | 0.52 | 1 | 1 | 2.752119 | [5 empty] | 57
DC-P1 | 36 | 125 | 5.74 | 6.86 | 0.57 | 1 | 0.939726 | 2.752119 | [5 empty] | 55.6
DC-P2 | 2 | 126 | 2.6 | 0.136 | 0.05 | 0.4490501 | 0.02798354 | 1.316561 | 2.626667 | 3 | -2.253333 | 0.7466667 |  | 500
DC-P2 | 4 | 127 | 3.36 | 0.443 | 0.055 | 0.5803109 | 0.09115226 | 1.701402 | 3.364 | 3.2 | -3.528 | -0.328 |  | 330
DC-P2 | 6 | 128 | 3.9 | 0.823 | 0.059 | 0.6735751 | 0.1693416 | 1.974842 | 3.9765625 | 3.2 | -4.753125 | -1.553125 |  | 150
DC-P2 | 8 | 129 | 4.44 | 1.389 | 0.088 | 0.7668394 | 0.2858025 | 2.248281 | 4.729613 | 3.1 | -6.359226 | -3.259226 |  | 74
DC-P2 | 10 | 130 | 4.98 | 2.33 | 0.11 | 0.8601036 | 0.4794239 | 2.521721 | 5.590639 | 3.05 | -8.131279 | -5.081279 |  | 69
DC-P2 | 12 | 131 | 5.52 | 3.9 | 0.18 | 0.9533679 | 0.8024691 | 2.795161 | 6.5784 | 3 | -10.1568 | -7.1568 |  | 51
DC-P2 | 13 | 132 | 5.79 | 4.86 | 0.21 | 1 | 1 | 2.93188 | 7.08735 | 3 | -11.1747 | -8.1747 |  | 43
DC-P3 | 3 | 133 | 2.17 | 0.148 | 0.11 | 0.5896739 | 0.02387097 | 1.024086 | 2.177225 | 2 | -2.35445 | -0.35445 |  | 670
DC-P3 | 5 | 134 | 2.82 | 0.429 | 0.113 | 0.7663043 | 0.06919355 | 1.33084 | 2.8922 | 2.25 | -3.5344 | -1.2844 |  | 310
DC-P3 | 7 | 135 | 3.25 | 1.398 | 0.2 | 0.8831522 | 0.2254839 | 1.53377 | 3.564881 | 2.1 | -5.029762 | -2.929762 |  | 140
DC-P3 | 8 | 136 | 3.36 | 1.952 | 0.34 | 0.9130435 | 0.3148387 | 1.585682 | 3.778561 | 2.05 | -5.507122 | -3.457122 |  | 99
DC-P3 | 9 | 137 | 3.47 | 4.19 | 0.39 | 0.9429348 | 0.6758065 | 1.637594 | 4.010225 | 2 | -6.02045 | -4.02045 |  | 83
DC-P3 | 10 | 138 | 3.57 | 5.05 | 0.53 | 0.9701087 | 0.8145161 | 1.684787 | 4.303921 | 1.9 | -6.707842 | -4.807842 |  | 83
DC-P3 | 11 | 139 | 3.68 | 6.2 | 0.57 | 1 | 1 | 1.736699 | 4.513789 | 1.9 | -7.127579 | -5.227579 |  | 72
DC-P4 | 9 | 140 | 2.6 | 0.136 | 0.05 | 0.5816555 | 0.06044444 | 1.191708 | [5 empty] | 500
DC-P4 | 12 | 141 | 2.6 | 0.165 | 0.1 | 0.5816555 | 0.07333333 | 1.191708 | [5 empty] | 500
DC-P4 | 15 | 142 | 3.57 | 0.44 | 0.087 | 0.7986577 | 0.1955556 | 1.636307 | [5 empty] | 200
DC-P4 | 16 | 143 | 3.57 | 0.67 | 0.12 | 0.7986577 | 0.2977778 | 1.636307 | [5 empty] | 222
DC-P4 | 19 | 144 | 4.12 | 1.42 | 0.14 | 0.9217002 | 0.6311111 | 1.888399 | [5 empty] | 91
DC-P4 | 20 | 145 | 4.12 | 1.946 | 0.19 | 0.9217002 | 0.8648889 | 1.888399 | [5 empty] | 95
DC-P4 | 21 | 146 | 4.47 | 2.25 | 0.22 | 1 | 1 | 2.048821 | [5 empty] | 71
DC-P5 | 11 | 147 | 2.23 | 0.104 | 0.12 | 0.6501458 | 0.02157676 | 1.031921 | [5 empty] | 500
DC-P5 | 12 | 148 | 2.23 | 0.241 | 0.25 | 0.6501458 | 0.05 | 1.031921 | [5 empty] | 500
DC-P5 | 16 | 149 | 2.71 | 0.319 | 0.28 | 0.7900875 | 0.06618257 | 1.254038 | [5 empty] | 330
DC-P5 | 19 | 150 | 3.14 | 1.386 | 0.25 | 0.9154519 | 0.2875519 | 1.453019 | [5 empty] | 129
DC-P5 | 21 | 151 | 3.41 | 2.44 | 0.33 | 0.9941691 | 0.5062241 | 1.57796 | [5 empty] | 82
DC-P5 | 22 | 152 | 3.41 | 3.71 | 0.47 | 0.9941691 | 0.7697095 | 1.57796 | [5 empty] | 71
DC-P5 | 23 | 153 | 3.43 | 4.82 | 0.59 | 1 | 1 | 1.587215 | [5 empty] | 59
PL1 | 1 | 154 | 2.23 | 0.17 | 0.4 | 0.5174014 | 0.02251656 | 1.5575 | 3.153696 | 0.9236962 | -5.383696 | -4.46 | 0.8
PL1 | 2 | 155 | 2.63 | 0.2 | 0.6 | 0.6102088 | 0.02649007 | 1.836872 | 3.719382 | 1.089382 | -6.349382 | -5.26 | 0.8
PL1 | 3 | 156 | 3.06 | 0.2 | 0.6 | 0.7099768 | 0.02649007 | 2.137197 | 4.327494 | 1.267494 | -7.387494 | -6.12 | 0.8
PL1 | 4 | 157 | 3.46 | 0.21 | 0.6 | 0.8027842 | 0.02781457 | 2.416569 | 4.893179 | 1.433179 | -8.353179 | -6.92 | 1.4
PL1 | 5 | 158 | 3.84 | 0.86 | 0.6 | 0.8909513 | 0.1139073 | 2.681972 | 5.43058 | 1.59058 | -9.27058 | -7.68 | 1.4
PL1 | 6 | 159 | 4.04 | 3.73 | 0.65 | 0.937355 | 0.4940397 | 2.821658 | 5.713423 | 1.673423 | -9.753423 | -8.08 | 1.7
PL1 | 7 | 160 | 4.31 | 7.55 | 0.65 | 1 | 1 | 3.010235 | 6.09526 | 1.78526 | -10.40526 | -8.62 | 1.7
PL2 | 1 | 161 | 2.1 | 0.18 | 0.1 | 0.6542056 | 0.02658789 | 1.470294 | 2.347871 | 1.297871 | -3.397871 | -2.1 | 0.1
PL2 | 2 | 162 | 2.36 | 0.38 | 0.1 | 0.7352025 | 0.05612999 | 1.65233 | 2.63856 | 1.45856 | -3.81856 | -2.36 | 0.15
PL2 | 3 | 163 | 2.67 | 0.97 | 0.3 | 0.8317757 | 0.1432792 | 1.869374 | 2.985151 | 1.650151 | -4.320151 | -2.67 | 0.45
PL2 | 4 | 164 | 2.81 | 1.91 | 0.65 | 0.8753894 | 0.282127 | 1.967394 | 3.141676 | 1.736676 | -4.546676 | -2.81 | 1.05
PL2 | 5 | 165 | 2.97 | 3.21 | 0.8 | 0.9252336 | 0.4741507 | 2.079416 | 3.320561 | 1.835561 | -4.805561 | -2.97 | 1.4
PL2 | 6 | 166 | 3.21 | 6.77 | 0.8 | 1 | 1 | 2.24745 | 3.588889 | 1.983889 | -5.193889 | -3.21 | 1.4
PL3 | 1 | 167 | 0.671 | 0.04 | 0.1 | 0.2207237 | 0.003603604 | 0.4586862 | 0.7502008 | 1.085701 | -0.4147008 | 0.671 | 0.15
PL3 | 2 | 168 | 1.186 | 0.13 | 0.25 | 0.3901316 | 0.01171171 | 0.8107329 | 1.325988 | 1.918988 | -0.7329883 | 1.186 | 0.4
PL3 | 3 | 169 | 1.34 | 0.65 | 0.3 | 0.4407895 | 0.05855856 | 0.9160051 | 1.498166 | 2.168166 | -0.8281655 | 1.34 | 0.55
PL3 | 4 | 170 | 1.594 | 4.5 | 0.65 | 0.5243421 | 0.4054054 | 1.089636 | 1.782146 | 2.579146 | -0.9851462 | 1.594 | 0.9
PL3 | 5 | 171 | 1.779 | 4.5 | 0.65 | 0.5851974 | 0.4054054 | 1.216099 | 1.988982 | 2.878482 | -1.099482 | 1.779 | 0.9
PL3 | 6 | 172 | 2.06 | 4.56 | 0.65 | 0.6776316 | 0.4108108 | 1.408187 | 2.30315 | 3.33315 | -1.27315 | 2.06 | 0.9
PL3 | 7 | 173 | 2.29 | 4.55 | 0.65 | 0.7532895 | 0.4099099 | 1.565412 | 2.560298 | 3.705298 | -1.415298 | 2.29 | 0.9
PL3 | 8 | 174 | 2.62 | 6.3 | 0.7 | 0.8618421 | 0.5675676 | 1.790995 | 2.929249 | 4.239249 | -1.619249 | 2.62 | 1.1
PL3 | 9 | 175 | 3.04 | 11.1 | 0.7 | 1 | 1 | 2.078101 | 3.398823 | 4.918823 | -1.878823 | 3.04 | 1.1
PL4 | 1 | 176 | 3.41 | 0.7 | 0.2 | 0.7089397 | 0.1994302 | 2.314859 | 5.866786 | 1.092786 | -10.64079 | -9.548 | 0.5
PL4 | 2 | 177 | 4.81 | 3.51 | 0.2 | 1 | 1 | 3.265241 | 8.275437 | 1.541437 | -15.00944 | -13.468 | 0.5
PL5 | 1 | 178 | 1.747 | 0.34 | 0.25 | 0.5442368 | 0.02918455 | 1.223145 | 1.747 | 1.747 | -1.747 | 0 | 0.4
PL5 | 2 | 179 | 2.1 | 1.43 | 0.35 | 0.6542056 | 0.1227468 | 1.470294 | 2.1 | 2.1 | -2.1 | 0 | 0.55
PL5 | 3 | 180 | 2.47 | 3.19 | 0.5 | 0.7694704 | 0.2738197 | 1.729346 | 2.47 | 2.47 | -2.47 | 0 | 0.85
PL5 | 4 | 181 | 2.9 | 5.44 | 0.75 | 0.9034268 | 0.4669528 | 2.030406 | 2.9 | 2.9 | -2.9 | 0 | 1.05
PL5 | 5 | 182 | 3.21 | 11.65 | 0.75 | 1 | 1 | 2.24745 | 3.21 | 3.21 | -3.21 | 0 | 1.05
PL6 | 1 | 183 | 0.754 | 0.43 | 0.1 | 0.3052632 | 0.03697334 | 0.5106732 | 1.359293 | 2.490293 | -0.2282928 | 2.262 | 0.1
PL6 | 2 | 184 | 1.006 | 1.26 | 0.15 | 0.4072874 | 0.1083405 | 0.6813492 | 1.813592 | 3.322592 | -0.3045923 | 3.018 | 0.2
PL6 | 3 | 185 | 1.267 | 2.05 | 0.2 | 0.5129555 | 0.1762683 | 0.8581207 | 2.284117 | 4.184617 | -0.3836167 | 3.801 | 0.35
PL6 | 4 | 186 | 1.533 | 2.05 | 0.2 | 0.6206478 | 0.1762683 | 1.038279 | 2.763655 | 5.063155 | -0.4641551 | 4.599 | 0.35
PL6 | 5 | 187 | 1.804 | 4.62 | 0.2 | 0.7303644 | 0.3972485 | 1.221823 | 3.252207 | 5.958207 | -0.5462073 | 5.412 | 0.35
PL6 | 6 | 188 | 1.893 | 4.91 | 0.6 | 0.7663968 | 0.422184 | 1.282101 | 3.412654 | 6.252154 | -0.5731543 | 5.679 | 0.9
PL6 | 7 | 189 | 2.03 | 5.45 | 0.7 | 0.8218623 | 0.4686156 | 1.374889 | 3.659635 | 6.704635 | -0.6146345 | 6.09 | 1
PL6 | 8 | 190 | 2.47 | 11.63 | 0.7 | 1 | 1 | 1.672895 | 4.452856 | 8.157856 | -0.7478558 | 7.41 | 1
Note on F1: Rouzbeh Davoudi: ave crack width
Note on F160: Rouzbeh Davoudi: the crack width at failure was not recorded, was assumed equal to last load stage crack width
Note on P160: Rouzbeh Davoudi: the crack width at failure was not recorded, was assumed equal to last load stage crack width

## All_f_M_concrete
Test ID | Stage | Image No | Shear Stress (Mpa) | Shear Strain 10^-3 | Crack width (mm) | Failure Ratio (Stress) | Failure Ratio (Strain) | Shear Stress/Sqrt(ft) | τmax | σ1 | ¦σ2¦ | σx | τmax/√ ft | σ1/√ ft | σ2/√ ft | σx/√ ft | ft | σ2/√ ft | Crack Spaacing (mm) | σx/√ ft | σ2 |  | Fiber volume fraction (Vf) % | Fiber aspect ration (Arf) | Rho horizontal | Rho Vertical | fc (Mpa) | ft (Mpa)
CMS | 1 | 1 | 2.06 | 0.12 | 0.09 | 0.3953935 | 0.02684564 | 1.041787 | 2.0609 | 2 | 2.1218 | -0.1218 | 1.042242 | 1.011443 | 1.07304 | 0.06159691 | 3.91 | -1.07304 | 368 | -0.06159691 | -2.1218 | Column1 | Column2 | Column3 | Column4 | Column5 | Column6 | Column7
CMS | 2 | 2 | 2.64 | 0.91 | 0.11 | 0.5067179 | 0.2035794 | 1.335105 | 2.836 | 1.8 | 3.872 | -2.072 | 1.434227 | 0.9102991 | 1.958155 | 1.047855 | 3.91 | -1.958155 | 158 | -1.047855 | -3.872 | CMS | 0 | 0 | 3.31 | 0.42 | 43 | 3.91
CMS | 3 | 3 | 3.01 | 1.68 | 0.13 | 0.5777351 | 0.3758389 | 1.522222 | 3.416694 | 1.8 | 5.033389 | -3.233389 | 1.727897 | 0.9102991 | 2.545494 | 1.635195 | 3.91 | -2.545494 | 110 | -1.635195 | -5.033389 | CRS | 0 | 0 | 3.31 | 0.42 | 43 | 3.91
CMS | 4 | 4 | 3.65 | 2.36 | 0.13 | 0.7005758 | 0.5279642 | 1.845884 | 4.600694 | 1.8 | 7.401389 | -5.601389 | 2.326671 | 0.9102991 | 3.743043 | 2.832744 | 3.91 | -3.743043 | 101 | -2.832744 | -7.401389 | F1V1MS | 0.5 | 79 | 3.31 | 0 | 53.2 | 3.66
CMS | 5 | 5 | 4.17 | 3 | 0.14 | 0.8003839 | 0.6711409 | 2.10886 | 5.73025 | 1.8 | 9.6605 | -7.8605 | 2.897912 | 0.9102991 | 4.885525 | 3.975226 | 3.91 | -4.885525 | 90 | -3.975226 | -9.6605 | F1V1RC | 0.5 | 79 | 3.31 | 0 | 53.2 | 3.66
CMS | 6 | 6 | 4.68 | 3.81 | 0.15 | 0.8982726 | 0.852349 | 2.366778 | 6.984 | 1.8 | 12.168 | -10.368 | 3.531961 | 0.9102991 | 6.153622 | 5.243323 | 3.91 | -6.153622 | 76 | -5.243323 | -12.168 | F1V2MS | 1 | 79 | 3.31 | 0 | 57.5 | 4.13
CMS | 7 | 7 | 5.21 | 4.47 | 0.2 | 1 | 1 | 2.63481 | 8.440028 | 1.8 | 15.08006 | -13.28006 | 4.268306 | 0.9102991 | 7.626312 | 6.716013 | 3.91 | -7.626312 | 72 | -6.716013 | -15.08006 | F1V2RC | 1 | 79 | 3.31 | 0 | 57.5 | 4.13
C1C | 2 | 77 | 2.01 | 0.086 | 0.1 | 0.3688073 | 0.01857451 | 0.99632 | 2.0415 | 2.484 | 1.599 | 0.796 | 1.011934 | 1.231273 | 0.7925949 | 0.3945626 | 4.07 | -0.7925949 | 1260 | 0.3945626 | -1.599 | F1V2MS-p | 1 | 79 | 3.31 | 0 | 43.2 | 4
C1C | 3 | 78 | 2.48 | 0.306 | 0.1 | 0.4550459 | 0.06609071 | 1.22929 | 2.482 | 2.58 | 2.384 | 0.234 | 1.230282 | 1.278859 | 1.181705 | 0.1159895 | 4.07 | -1.181705 | 149 | 0.1159895 | -2.384 | F1V2RC-p | 1 | 79 | 3.31 | 0 | 60.2 | 4.57
C1C | 6 | 79 | 3.83 | 2.12 | 0.3 | 0.7027523 | 0.4578834 | 1.898461 | 3.9925 | 1.624 | 6.361 | -3.505 | 1.979009 | 0.8049869 | 3.153031 | 1.737364 | 4.07 | -3.153031 | 1260 | -1.737364 | -6.361 | F1V3RC | 1.5 | 79 | 3.31 | 0 | 48.9 | 3.89
C1C | 11 | 80 | 5.45 | 4.63 | 0.55 | 1 | 1 | 2.701465 | 6.1365 | 1.337 | 10.936 | -7.624 | 3.04175 | 0.6627263 | 5.420774 | 3.779076 | 4.07 | -5.420774 | 788 | -3.779076 | -10.936 | F2V2MS | 1 | 55 | 3.31 | 0 | 50.1 | 3.32
C2C | 2 | 101 | 2.57 | 0.099 | 0.15 | 0.4276206 | 0.01871456 | 1.264614 | 2.6 | 2.268 | 2.932 | -0.494 | 1.279376 | 1.11601 | 1.442743 | 0.2430815 | 4.13 | -1.442743 | 252 | -0.2430815 | -2.932 | F2V2RC | 1 | 55 | 3.31 | 0 | 50.1 | 3.32
C2C | 3 | 102 | 3.1 | 0.528 | 0.25 | 0.515807 | 0.09981096 | 1.52541 | 3.1535 | 2.021 | 4.286 | -1.772 | 1.551736 | 0.9944691 | 2.109003 | 0.8719442 | 4.13 | -2.109003 | 86 | -0.8719442 | -4.286 | C1C | 0 | 0 | 3.31 | 0.42 | 65.7 | 4.07
C2C | 6 | 103 | 4.87 | 3.16 | 0.3 | 0.8103161 | 0.5973535 | 2.39637 | 5.5205 | 1.155 | 9.886 | -6.968 | 2.71646 | 0.5683383 | 4.864583 | 3.428729 | 4.13 | -4.864583 | 66 | -3.428729 | -9.886 | C1F1V1 | 0.5 | 81 | 3.31 | 0 | 51.4 | 3.77
C2C | 8 | 104 | 6.01 | 5.29 | 0.5 | 1 | 1 | 2.957328 | 7.161 | 1.26 | 13.062 | -9.786 | 3.523698 | 0.6200055 | 6.42739 | 4.815376 | 4.13 | -6.42739 | 55 | -4.815376 | -13.062 | C1F1V2 | 1 | 81 | 3.31 | 0 | 53.4 | 3.74
PL1 | 1 | 154 | 2.23 | 0.17 | 0.4 | 0.5174014 | 0.02251656 | 1.5575 | 2.407633 | 1.5 | 3.315267 | -1.815267 | 1.681564 | 1.047645 | 2.315483 | 1.267837 | 2.05 | -2.315483 | 315 | -1.267837 | -3.315267 | C1F1V3 | 1.5 | 81 | 3.31 | 0 | 49.7 | 4.55
PL1 | 2 | 155 | 2.63 | 0.2 | 0.6 | 0.6102088 | 0.02649007 | 1.836872 | 3.055633 | 1.5 | 4.611267 | -3.111267 | 2.134147 | 1.047645 | 3.220648 | 2.173003 | 2.05 | -3.220648 | 169 | -2.173003 | -4.611267 | C1F2V3 | 1.5 | 79 | 3.31 | 0 | 59.7 | 4.27
PL1 | 3 | 156 | 3.06 | 0.2 | 0.6 | 0.7099768 | 0.02649007 | 2.137197 | 3.8712 | 1.5 | 6.2424 | -4.7424 | 2.703763 | 1.047645 | 4.359881 | 3.312236 | 2.05 | -4.359881 | 110 | -3.312236 | -6.2424 | C1F3V3 | 1.5 | 64 | 3.31 | 0 | 45.5 | 4.94
PL1 | 4 | 157 | 3.46 | 0.21 | 0.6 | 0.8027842 | 0.02781457 | 2.416569 | 6.4858 | 1 | 11.9716 | -10.9716 | 4.529879 | 0.6984303 | 8.361328 | 7.662898 | 2.05 | -8.361328 | 97 | -7.662898 | -11.9716 | C2C | 0 | 0 | 3.31 | 0.42 | 90.5 | 4.13
PL1 | 5 | 158 | 3.84 | 0.86 | 0.6 | 0.8909513 | 0.1139073 | 2.681972 | 7.8728 | 1 | 14.7456 | -13.7456 | 5.498602 | 0.6984303 | 10.29877 | 9.600343 | 2.05 | -10.29877 | 1260 | -9.600343 | -14.7456 | C2F1V3 | 1.5 | 81 | 3.31 | 0 | 79 | 4.99
PL1 | 6 | 159 | 4.04 | 3.73 | 0.65 | 0.937355 | 0.4940397 | 2.821658 | 8.6608 | 1 | 16.3216 | -15.3216 | 6.048965 | 0.6984303 | 11.3995 | 10.70107 | 2.05 | -11.3995 | 284 | -10.70107 | -16.3216 | C2F2V3 | 1.5 | 79 | 3.31 | 0 | 76.5 | 4.72
PL1 | 7 | 160 | 4.31 | 7.55 | 0.65 | 1 | 1 | 3.010235 | 9.78805 | 1 | 18.5761 | -17.5761 | 6.836271 | 0.6984303 | 12.97411 | 12.27568 | 2.05 | -12.97411 | 127 | -12.27568 | -18.5761 | C2F3V3 | 1.5 | 64 | 3.31 | 0 | 62 | 4.03
PL2 | 1 | 161 | 2.1 | 0.18 | 0.1 | 0.6542056 | 0.02658789 | 1.470294 | 2.275 | 1.4 | 3.15 | -1.75 | 1.592819 | 0.9801961 | 2.205441 | 1.225245 | 2.04 | -2.205441 | 88 | -1.225245 | -3.15 | DC_P1 | 0 | 0 | 3.31 | 0.42 | 71.7 | 4.35
PL2 | 2 | 162 | 2.36 | 0.38 | 0.1 | 0.7352025 | 0.05612999 | 1.65233 | 2.737815 | 1.35 | 4.12563 | -2.77563 | 1.916854 | 0.9451891 | 2.888519 | 1.943329 | 2.04 | -2.888519 | 74 | -1.943329 | -4.12563 | DC_P2 | 1 | 78.94737 | 3.31 | 0 | 62.1 | 3.9
PL2 | 3 | 163 | 2.67 | 0.97 | 0.3 | 0.8317757 | 0.1432792 | 1.869374 | 3.570375 | 1.2 | 5.94075 | -4.74075 | 2.499763 | 0.8401681 | 4.159357 | 3.319189 | 2.04 | -4.159357 | 1260 | -3.319189 | -5.94075 | DC_P3 | 2 | 66.66667 | 3.31 | 0 | 50.9 | 4.49
PL2 | 4 | 164 | 2.81 | 1.91 | 0.65 | 0.8753894 | 0.282127 | 1.967394 | 5.3350625 | 0.8 | 9.870125 | -9.070125 | 3.735291 | 0.560112 | 6.91047 | 6.350358 | 2.04 | -6.91047 | 252 | -6.350358 | -9.870125 | DC_P4 | 1 | 78.94737 | 3.31 | 0 | 64 | 4.76
PL2 | 5 | 165 | 2.97 | 3.21 | 0.8 | 0.9252336 | 0.4741507 | 2.079416 | 6.2556 | 0.75 | 11.7612 | -11.0112 | 4.379796 | 0.525105 | 8.234487 | 7.709382 | 2.04 | -8.234487 | 158 | -7.709382 | -11.7612 | DC_P5 | 2 | 66.66667 | 3.31 | 0 | 54.3 | 4.67
PL2 | 6 | 166 | 3.21 | 6.77 | 0.8 | 1 | 1 | 2.24745 | 6.486235 | 0.85 | 12.12247 | -11.27247 | 4.541273 | 0.595119 | 8.487427 | 7.892308 | 2.04 | -8.487427 | 97 | -7.892308 | -12.12247 | F1V3MS | 1.5 | 79 | 3.31 | 0 | 48.9 | 3.89
PL3 | 1 | 167 | 0.671 | 0.04 | 0.1 | 0.2207237 | 0.003603604 | 0.4586862 | 0.8608004 | 1.4 | 0.3216007 | 1.078399 | 0.588431 | 0.9570203 | 0.2198417 | 0.7371786 | 2.14 | -0.2198417 | 90 | 0.7371786 | -0.3216007 | PL1 | 0 | 0 | 1.58 | 0.185 | 38.5 | 2.05
PL3 | 2 | 168 | 1.186 | 0.13 | 0.25 | 0.3901316 | 0.01171171 | 0.8107329 | 1.186082 | 1.2 | 1.172163 | 0.02783667 | 0.8107887 | 0.8203031 | 0.8012744 | 0.01902875 | 2.14 | -0.8012744 | 629 | 0.01902875 | -1.172163 | PL2 | 0 | 0 | 1.58 | 0.185 | 38.2 | 2.04
PL3 | 3 | 169 | 1.34 | 0.65 | 0.3 | 0.4407895 | 0.05855856 | 0.9160051 | 1.348167 | 1.2 | 1.496333 | -0.2963333 | 0.9215878 | 0.8203031 | 1.022872 | 0.2025693 | 2.14 | -1.022872 | 252 | -0.2025693 | -1.496333 | PL3 | 0 | 0 | 1.58 | 0.185 | 42 | 2.14
PL3 | 4 | 170 | 1.594 | 4.5 | 0.65 | 0.5243421 | 0.4054054 | 1.089636 | 1.9880225 | 0.8 | 3.176045 | -2.376045 | 1.358984 | 0.5468687 | 2.1711 | 1.624231 | 2.14 | -2.1711 | 84 | -1.624231 | -3.176045 | PL4 | 0 | 0 | 1.65 | 0.194 | 43.1 | 2.17
PL3 | 5 | 171 | 1.779 | 4.5 | 0.65 | 0.5851974 | 0.4054054 | 1.216099 | 2.378025625 | 0.8 | 3.95605125 | -3.15605125 | 1.625585 | 0.5468687 | 2.704301 | 2.157432 | 2.14 | -2.704301 | 57 | -2.157432 | -3.95605125 | PL5 | 0 | 0 | 1.58 | 0.185 | 38.1 | 2.04
PL3 | 6 | 172 | 2.06 | 4.56 | 0.65 | 0.6776316 | 0.4108108 | 1.408187 | 3.05225 | 0.8 | 5.3045 | -4.5045 | 2.086475 | 0.5468687 | 3.626082 | 3.079213 | 2.14 | -3.626082 | 629 | -3.079213 | -5.3045 | PL6 | 0 | 0 | 1.58 | 0.185 | 43.5 | 2.18
PL3 | 7 | 173 | 2.29 | 4.55 | 0.65 | 0.7532895 | 0.4099099 | 1.565412 | 3.6775625 | 0.8 | 6.555125 | -5.755125 | 2.51393 | 0.5468687 | 4.480991 | 3.934122 | 2.14 | -4.480991 | 252 | -3.934122 | -6.555125
PL3 | 8 | 174 | 2.62 | 6.3 | 0.7 | 0.8618421 | 0.5675676 | 1.790995 | 4.69025 | 0.8 | 8.5805 | -7.7805 | 3.206189 | 0.5468687 | 5.865509 | 5.31864 | 2.14 | -5.865509 | 180 | -5.31864 | -8.5805
PL3 | 9 | 175 | 3.04 | 11.1 | 0.7 | 1 | 1 | 2.078101 | 6.176 | 0.8 | 11.552 | -10.752 | 4.221827 | 0.5468687 | 7.896785 | 7.349916 | 2.14 | -7.896785 | 114 | -7.349916 | -11.552
PL4 | 1 | 176 | 3.41 | 0.7 | 0.2 | 0.7089397 | 0.1994302 | 2.314859 | 6.31405 | 1 | 11.6281 | -10.6281 | 4.286256 | 0.6788442 | 7.893669 | 7.214824 | 2.17 | -7.893669 | 420 | -7.214824 | -11.6281
PL4 | 2 | 177 | 4.81 | 3.51 | 0.2 | 1 | 1 | 3.265241 | 12.06805 | 1 | 23.1361 | -22.1361 | 8.192326 | 0.6788442 | 15.70581 | 15.02696 | 2.17 | -15.70581 | 140 | -15.02696 | -23.1361
PL5 | 1 | 178 | 1.747 | 0.34 | 0.25 | 0.5442368 | 0.02918455 | 1.223145 | 1.767336 | 1.5 | 2.034673 | -0.5346727 | 1.237383 | 1.05021 | 1.424556 | 0.3743457 | 2.04 | -1.424556 | 74 | -0.3743457 | -2.034673
PL5 | 2 | 179 | 2.1 | 1.43 | 0.35 | 0.6542056 | 0.1227468 | 1.470294 | 2.346154 | 1.3 | 3.392308 | -2.092308 | 1.642636 | 0.9101821 | 2.37509 | 1.464908 | 2.04 | -2.37509 | 55 | -1.464908 | -3.392308
PL5 | 3 | 180 | 2.47 | 3.19 | 0.5 | 0.7694704 | 0.2738197 | 1.729346 | 4.2130625 | 0.8 | 7.626125 | -6.826125 | 2.949734 | 0.560112 | 5.339355 | 4.779243 | 2.04 | -5.339355 | 420 | -4.779243 | -7.626125
PL5 | 4 | 181 | 2.9 | 5.44 | 0.75 | 0.9034268 | 0.4669528 | 2.030406 | 5.65625 | 0.8 | 10.5125 | -9.7125 | 3.960167 | 0.560112 | 7.360222 | 6.80011 | 2.04 | -7.360222 | 180 | -6.80011 | -10.5125
PL5 | 5 | 182 | 3.21 | 11.65 | 0.75 | 1 | 1 | 2.24745 | 6.8400625 | 0.8 | 12.880125 | -12.080125 | 4.789002 | 0.560112 | 9.017891 | 8.457779 | 2.04 | -9.017891 | 97 | -8.457779 | -12.880125
PL6 | 1 | 183 | 0.754 | 0.43 | 0.1 | 0.3052632 | 0.03697334 | 0.5106732 | 1.142129 | 2 | 0.284258 | 1.715742 | 0.7735474 | 1.354571 | 0.1925238 | 1.162047 | 2.18 | -0.1925238 | 57 | 1.162047 | -0.284258
PL6 | 2 | 184 | 1.006 | 1.26 | 0.15 | 0.4072874 | 0.1083405 | 0.6813492 | 1.087345 | 1.5 | 0.6746907 | 0.8253093 | 0.7364432 | 1.015928 | 0.4569582 | 0.55897 | 2.18 | -0.4569582 | 629 | 0.55897 | -0.6746907
PL6 | 3 | 185 | 1.267 | 2.05 | 0.2 | 0.5129555 | 0.1762683 | 0.8581207 | 1.3026445 | 1 | 1.605289 | -0.605289 | 0.8822622 | 0.6772855 | 1.087239 | 0.4099534 | 2.18 | -1.087239 | 114 | -0.4099534 | -1.605289
PL6 | 4 | 186 | 1.533 | 2.05 | 0.2 | 0.6206478 | 0.1762683 | 1.038279 | 1.6750445 | 1 | 2.350089 | -1.350089 | 1.134483 | 0.6772855 | 1.591681 | 0.9143957 | 2.18 | -1.591681 | 63 | -0.9143957 | -2.350089
PL6 | 5 | 187 | 1.804 | 4.62 | 0.2 | 0.7303644 | 0.3972485 | 1.221823 | 2.127208 | 1 | 3.254416 | -2.254416 | 1.440727 | 0.6772855 | 2.204169 | 1.526883 | 2.18 | -2.204169 | 38 | -1.526883 | -3.254416
PL6 | 6 | 188 | 1.893 | 4.91 | 0.6 | 0.7663968 | 0.422184 | 1.282101 | 2.2917245 | 1 | 3.583449 | -2.583449 | 1.552152 | 0.6772855 | 2.427018 | 1.749732 | 2.18 | -2.427018 | 420 | -1.749732 | -3.583449
PL6 | 7 | 189 | 2.03 | 5.45 | 0.7 | 0.8218623 | 0.4686156 | 1.374889 | 2.56045 | 1 | 4.1209 | -3.1209 | 1.734156 | 0.6772855 | 2.791026 | 2.11374 | 2.18 | -2.791026 | 157 | -2.11374 | -4.1209
PL6 | 8 | 190 | 2.47 | 11.63 | 0.7 | 1 | 1 | 1.672895 | 3.55045 | 1 | 6.1009 | -5.1009 | 2.404668 | 0.6772855 | 4.132051 | 3.454765 | 2.18 | -4.132051 | 90 | -3.454765 | -6.1009
Note on F23: Rouzbeh Davoudi: the crack width at failure was not recorded, was assumed equal to last load stage crack width

## All_f_M_concrete_ft_all
Test ID | Stage | Image No | Shear Stress (Mpa) | Shear Strain 10^-3 | Crack width (mm) | Failure Ratio (Stress) | σ2/ft | Shear Stress/(ft) | τmax | σ1 | σ2 | σx | τmax/ ft | σ1/ ft | σ2/ft | σx/ft | ft | Fiber volume fraction (Vf) % | Fiber aspect ration (Arf) | σy/ft | σy | θe | σx/ft | σy/ft | εx | εy | σx | σy | σx/ ft | σ2/ ft |  | Fiber volume fraction (Vf) % | Fiber aspect ration (Arf) | Rho horizontal | Rho Vertical | fc (Mpa) | ft (Mpa)
CMS | 1 | 1 | 2.06 | 0.12 | 0.09 | 0.3953935 | 0.6905371 | 0.5268542 | 2.095 | 1.49 | -2.7 | -0.99 | 0.5358056 | 0.3810742 | 0.6905371 | 0.2531969 | 3.91 | 0 | 0 | 0.05626598 | -0.22 | 0 | 0.2531969 | 0.05626598 |  |  |  |  | -0.2531969 | -0.6905371 | Column1 | Column2 | Column3 | Column4 | Column5 | Column6 | Column7
CMS | 2 | 2 | 2.64 | 0.91 | 0.11 | 0.5067179 | 1.099744 | 0.6751918 | 2.785 | 1.27 | -4.3 | -2.35 | 0.7122762 | 0.3248082 | 1.099744 | 0.601023 | 3.91 | 0 | 0 | 0.1713555 | -0.67 | 0 | 0.601023 | 0.1713555 |  |  |  |  | -0.601023 | -1.099744 | CMS | 0 | 0 | 3.31 | 0.42 | 43 | 3.91
CMS | 3 | 3 | 3.01 | 1.68 | 0.13 | 0.5777351 | 1.40665 | 0.769821 | 3.335 | 1.17 | -5.5 | -3.32 | 0.8529412 | 0.2992327 | 1.40665 | 0.8491049 | 3.91 | 0 | 0 | 0.2634271 | -1.03 | 0 | 0.8491049 | 0.2634271 |  |  |  |  | -0.8491049 | -1.40665 | CRS | 0 | 0 | 3.31 | 0.42 | 43 | 3.91
CMS | 4 | 4 | 3.65 | 2.36 | 0.13 | 0.7005758 | 1.73913 | 0.9335038 | 3.945 | 1.09 | -6.8 | -4.29 | 1.008951 | 0.2787724 | 1.73913 | 1.097187 | 3.91 | 0 | 0 | 0.3631714 | -1.42 | 0 | 1.097187 | 0.3631714 |  |  |  |  | -1.097187 | -1.73913 | F1V1MS | 0.5 | 79 | 3.31 | 0 | 53.2 | 3.66
CMS | 5 | 5 | 4.17 | 3 | 0.14 | 0.8003839 | 2.02046 | 1.066496 | 4.47 | 1.04 | -7.9 | -5.09 | 1.143223 | 0.2659847 | 2.02046 | 1.30179 | 3.91 | 0 | 0 | 0.4450128 | -1.74 | 0 | 1.30179 | 0.4450128 |  |  |  |  | -1.30179 | -2.02046 | F1V1RC | 0.5 | 79 | 3.31 | 0 | 53.2 | 3.66
CMS | 6 | 6 | 4.68 | 3.81 | 0.15 | 0.8982726 | 2.352941 | 1.196931 | 5.095 | 0.99 | -9.2 | -6.04 | 1.303069 | 0.2531969 | 2.352941 | 1.544757 | 3.91 | 0 | 0 | 0.544757 | -2.13 | 0 | 1.544757 | 0.544757 |  |  |  |  | -1.544757 | -2.352941 | F1V2MS | 1 | 79 | 3.31 | 0 | 57.5 | 4.13
CMS | 7 | 7 | 5.21 | 4.47 | 0.2 | 1 | 2.736573 | 1.332481 | 5.82 | 0.94 | -10.7 | -7.14 | 1.488491 | 0.2404092 | 2.736573 | 1.826087 | 3.91 | 0 | 0 | 0.6624041 | -2.59 | 0 | 1.826087 | 0.6624041 |  |  |  |  | -1.826087 | -2.736573 | F1V2RC | 1 | 79 | 3.31 | 0 | 57.5 | 4.13
C1C | 2 | 77 | 2.01 | 0.086 | 0.1 | 0.3688073 | 0.3928747 | 0.4938575 | 2.0415 | 2.484 | -1.599 | 0.796 | 0.5015971 | 0.6103194 | 0.3928747 | -0.1955774 | 4.07 | 0 | 0 | -0.03169533 | 0.129 | 47.2 | -0.1955774 | -0.03169533 |  |  |  |  | 0.1955774 | -0.3928747 | F1V2MS-p | 1 | 79 | 3.31 | 0 | 43.2 | 4
C1C | 3 | 78 | 2.48 | 0.306 | 0.1 | 0.4550459 | 0.5857494 | 0.6093366 | 2.482 | 2.58 | -2.384 | 0.234 | 0.609828 | 0.6339066 | 0.5857494 | -0.05749386 | 4.07 | 0 | 0 | 0.008845209 | -0.036 | 53.7 | -0.05749386 | 0.008845209 |  |  |  |  | 0.05749386 | -0.5857494 | F1V2RC-p | 1 | 79 | 3.31 | 0 | 60.2 | 4.57
C1C | 6 | 79 | 3.83 | 2.12 | 0.3 | 0.7027523 | 1.562899 | 0.9410319 | 3.9925 | 1.624 | -6.361 | -3.505 | 0.9809582 | 0.3990172 | 1.562899 | 0.8611794 | 4.07 | 0 | 0 | 0.3029484 | -1.233 | 55.8 | 0.8611794 | 0.3029484 |  |  |  |  | -0.8611794 | -1.562899 | F1V3RC | 1.5 | 79 | 3.31 | 0 | 48.9 | 3.89
C1C | 11 | 80 | 5.45 | 4.63 | 0.55 | 1 | 2.686978 | 1.339066 | 6.1365 | 1.337 | -10.936 | -7.624 | 1.50774 | 0.3285012 | 2.686978 | 1.873219 | 4.07 | 0 | 0 | 0.4855037 | -1.976 | 57.5 | 1.873219 | 0.4855037 |  |  |  |  | -1.873219 | -2.686978 | F2V2MS | 1 | 55 | 3.31 | 0 | 50.1 | 3.32
C2C | 2 | 101 | 2.57 | 0.099 | 0.15 | 0.4276206 | 0.7099274 | 0.622276 | 2.6 | 2.268 | -2.932 | -0.494 | 0.62954 | 0.5491525 | 0.7099274 | 0.1196126 | 4.13 | 0 | 0 | 0.0409201 | -0.169 | 42.3 | 0.1196126 | 0.0409201 |  |  |  |  | -0.1196126 | -0.7099274 | F2V2RC | 1 | 55 | 3.31 | 0 | 50.1 | 3.32
C2C | 3 | 102 | 3.1 | 0.528 | 0.25 | 0.515807 | 1.037772 | 0.7506053 | 3.1535 | 2.021 | -4.286 | -1.772 | 0.7635593 | 0.4893462 | 1.037772 | 0.4290557 | 4.13 | 0 | 0 | 0.1193705 | -0.493 | 55 | 0.4290557 | 0.1193705 |  |  |  |  | -0.4290557 | -1.037772 | C1C | 0 | 0 | 3.31 | 0.42 | 65.7 | 4.07
C2C | 6 | 103 | 4.87 | 3.16 | 0.3 | 0.8103161 | 2.393705 | 1.179177 | 5.5205 | 1.155 | -9.886 | -6.968 | 1.336683 | 0.279661 | 2.393705 | 1.687167 | 4.13 | 0 | 0 | 0.4271186 | -1.764 | 55.7 | 1.687167 | 0.4271186 |  |  |  |  | -1.687167 | -2.393705 | C1F1V1 | 0.5 | 81 | 3.31 | 0 | 51.4 | 3.77
C2C | 8 | 104 | 6.01 | 5.29 | 0.5 | 1 | 3.162712 | 1.455206 | 7.161 | 1.26 | -13.062 | -9.786 | 1.733898 | 0.3050847 | 3.162712 | 2.369492 | 4.13 | 0 | 0 | 0.4881356 | -2.016 | 59.3 | 2.369492 | 0.4881356 |  |  |  |  | -2.369492 | -3.162712 | C1F1V2 | 1 | 81 | 3.31 | 0 | 53.4 | 3.74
PL1 | 1 | 154 | 2.23 | 0.17 | 0.4 | 0.5174014 | 2.341463 | 1.087805 | 2.913507 | 1.01 | -4.8 | -3.75 | 1.421223 | 0.4926829 | 2.341463 | 1.933122 | 2.05 | 0 | 0 | 0.001894634 | 0 | 66.4 | 1.829268 | 0 | -0.15 | 0.01 | -3.9629 | -0.003884 | -1.829268 | -2.341463 | C1F1V3 | 1.5 | 81 | 3.31 | 0 | 49.7 | 4.55
PL1 | 2 | 155 | 2.63 | 0.2 | 0.6 | 0.6102088 | 2.829268 | 1.282927 | 3.474162 | 1.22 | -5.8 | -4.54 | 1.694713 | 0.595122 | 2.829268 | 2.291034 | 2.05 | 0 | 0 | 0.001894634 | 0 | 66.6 | 2.214634 | 0 | -0.17 | 0.01 | -4.69662 | -0.003884 | -2.214634 | -2.829268 | C1F2V3 | 1.5 | 79 | 3.31 | 0 | 59.7 | 4.27
PL1 | 3 | 156 | 3.06 | 0.2 | 0.6 | 0.7099768 | 3.073171 | 1.492683 | 3.951405 | 1.34 | -6.3 | -5 | 1.927515 | 0.6536585 | 3.073171 | 2.439024 | 2.05 | 0 | 0 | 0 | 0 | 90 | 2.439024 | 0 |  |  |  |  | -2.439024 | -3.073171 | C1F3V3 | 1.5 | 64 | 3.31 | 0 | 45.5 | 4.94
PL1 | 4 | 157 | 3.46 | 0.21 | 0.6 | 0.8027842 | 3.707317 | 1.687805 | 4.582753 | 1.49 | -7.6 | -6.01 | 2.235489 | 0.7268293 | 3.707317 | 3.003795 | 2.05 | 0 | 0 | 0.003789268 | -0.07 | 69.9 | 2.931707 | 0.03414634 | -0.23 | 0.02 | -6.15778 | -0.007768 | -2.931707 | -3.707317 | C2C | 0 | 0 | 3.31 | 0.42 | 90.5 | 4.13
PL1 | 5 | 158 | 3.84 | 0.86 | 0.6 | 0.8909513 | 4.097561 | 1.873171 | 5.079491 | 1.78 | -8.4 | -6.65 | 2.4778 | 0.8682927 | 4.097561 | 3.406859 | 2.05 | 0 | 0 | 0.2027259 | 0 | 73.1 | 3.243902 | 0 | -0.21 | 1.07 | -6.98406 | -0.415588 | -3.243902 | -4.097561 | C2F1V3 | 1.5 | 81 | 3.31 | 0 | 79 | 4.99
PL1 | 6 | 159 | 4.04 | 3.73 | 0.65 | 0.937355 | 4.097561 | 1.970732 | 5.232325 | 1.78 | -8.4 | -6.65 | 2.552354 | 0.8682927 | 0 | 4.086956 | 2.05 | 0 | 0 | 0.501927378 |  | 65.1 | 0 | 0 | 0.09 | 3.25 | -8.37826 | -1.028951
PL1 | 7 | 160 | 4.31 | 7.55 | 0.65 | 1 | 4.097561 | 2.102439 | 5.443503 | 1.78 | -8.4 | -6.65 | 2.655367 | 0.8682927 | 0 | 4.70602 | 2.05 | 0 | 0 | 0.5093803 |  | 69.4 | 0 | 0 | 0.31 | 8.91 | -9.64734 | -1.04423
PL2 | 1 | 161 | 2.1 | 0.18 | 0.1 | 0.6542056 | 1.544118 | 1.029412 | 2.275 | 1.4 | -3.15 | -1.75 | 1.115196 | 0.6862745 | 1.544118 | 0.9481863 | 2.04 | 0 | 0 | 0 | 0 | 53.5 | 0.8578431 | 0 | -0.05 | 0 | -1.9343 | 0 | -0.8578431 | -1.544118 | DC_P1 | 0 | 0 | 3.31 | 0.42 | 71.7 | 4.35
PL2 | 2 | 162 | 2.36 | 0.38 | 0.1 | 0.7352025 | 1.813725 | 1.156863 | 2.599558 | 1.46 | -3.7 | -2.18 | 1.274293 | 0.7156863 | 1.813725 | 1.205598 | 2.04 | 0 | 0 | 0.01332745 | -0.06 | 47.9 | 1.068627 | 0.02941176 | 0.03 | 0.07 | -2.45942 | -0.027188 | -1.068627 | -1.813725 | DC_P2 | 1 | 78.94737 | 3.31 | 0 | 62.1 | 3.9
PL2 | 3 | 163 | 2.67 | 0.97 | 0.3 | 0.8317757 | 2.5 | 1.308824 | 3.222875 | 0.98 | -5.1 | -3.61 | 1.579841 | 0.4803922 | 2.5 | 1.438784 | 2.04 | 0 | 0 | 0.1199471 | -0.54 | 59.9 | 1.769608 | 0.2647059 | 0.08 | 0.63 | -2.93512 | -0.244692 | -1.769608 | -2.5 | DC_P3 | 2 | 66.66667 | 3.31 | 0 | 50.9 | 4.49
PL2 | 4 | 164 | 2.81 | 1.91 | 0.65 | 0.8753894 | 2.745098 | 1.377451 | 3.457792 | 0.92 | -5.6 | -4.03 | 1.694996 | 0.4509804 | 2.745098 | 1.864804 | 2.04 | 0 | 0 | 0.3693608 | -0.68 | 65.3 | 1.97549 | 0.3333333 | 0.3 | 1.94 | -3.8042 | -0.753496 | -1.97549 | -2.745098 | DC_P4 | 1 | 78.94737 | 3.31 | 0 | 64 | 4.76
PL2 | 5 | 165 | 2.97 | 3.21 | 0.8 | 0.9252336 | 2.892157 | 1.455882 | 3.657749 | 0.9 | -5.9 | -4.27 | 1.793014 | 0.4411765 | 2.892157 | 2.170667 | 2.04 | 0 | 0 | 0.5041761 | -0.75 | 64.8 | 2.093137 | 0.3676471 | 0.44 | 3.09 | -4.42816 | -1.028519 | -2.093137 | -2.892157 | DC_P5 | 2 | 66.66667 | 3.31 | 0 | 54.3 | 4.67
PL2 | 6 | 166 | 3.21 | 6.77 | 0.8 | 1 | 3.039216 | 1.573529 | 3.925774 | 0.85 | -6.2 | -4.52 | 1.924399 | 0.4166667 | 3.039216 | 2.613216 | 2.04 | 0 | 0 | 0.5091911 | -0.84 | 69.8 | 2.215686 | 0.4117647 | 0.64 | 6.88 | -5.33096 | -1.03875 | -2.215686 | -3.039216 | F1V3MS | 1.5 | 79 | 3.31 | 0 | 48.9 | 3.89
PL3 | 1 | 167 | 0.671 | 0.04 | 0.1 | 0.2207237 | 0.2336449 | 0.3135514 | 0.7309863 | 1.04 | -0.5 | 0.58 | 0.3415824 | 0.4859813 | 0.2336449 | -0.1896636 | 2.14 | 0 | 0 | 0.01451963 | 0 | 48 | -0.271028 | 0 | 0.08 | 0.08 | 0.40588 | -0.031072 | 0.271028 | -0.2336449 | PL1 | 0 | 0 | 1.58 | 0.185 | 38.5 | 2.05
PL3 | 2 | 168 | 1.186 | 0.13 | 0.25 | 0.3901316 | 0.5140187 | 0.5542056 | 1.197423 | 1.33 | -1.1 | 0.33 | 0.5595433 | 0.6214953 | 0.5140187 | -0.1670561 | 2.14 | 0 | 0 | 0.06896822 | -0.07 | 68.2 | -0.1542056 | 0.03271028 | 0.25 | 0.38 | 0.3575 | -0.147592 | 0.1542056 | -0.5140187 | PL2 | 0 | 0 | 1.58 | 0.185 | 38.2 | 2.04
PL3 | 3 | 169 | 1.34 | 0.65 | 0.3 | 0.4407895 | 0.4205607 | 0.6261682 | 1.456194 | 2.02 | -0.9 | 1.14 | 0.6804643 | 0.9439252 | 0.4205607 | 0.1636168 | 2.14 | 0 | 0 | 0.1088972 | 0 | 48.9 | -0.5327103 | 0 | 0.51 | 0.6 | -0.35014 | -0.23304 | 0.5327103 | -0.4205607 | PL3 | 0 | 0 | 1.58 | 0.185 | 42 | 2.14
PL3 | 4 | 170 | 1.594 | 4.5 | 0.65 | 0.5243421 | 1.028037 | 0.7448598 | 1.644646 | 1 | -2.2 | -0.81 | 0.7685262 | 0.4672897 | 1.028037 | 0.3785047 | 2.14 | 0 | 0 | 0.1775701 | -0.38 | 90 | 0.3785047 | 0.1775701 |  |  |  |  | -0.3785047 | -1.028037 | PL4 | 0 | 0 | 1.65 | 0.194 | 43.1 | 2.17
PL3 | 5 | 171 | 1.779 | 4.5 | 0.65 | 0.5851974 | 1.261682 | 0.8313084 | 1.882303 | 0.92 | -2.7 | -1.23 | 0.879581 | 0.4299065 | 1.261682 | 0.5747664 | 2.14 | 0 | 0 | 0.2523364 | -0.54 | 90 | 0.5747664 | 0.2523364 |  |  |  |  | -0.5747664 | -1.261682 | PL5 | 0 | 0 | 1.58 | 0.185 | 38.1 | 2.04
PL3 | 6 | 172 | 2.06 | 4.56 | 0.65 | 0.6776316 | 1.542056 | 0.9626168 | 2.23813 | 0.85 | -3.3 | -1.75 | 1.045855 | 0.3971963 | 1.542056 | 1.267364 | 2.14 | 0 | 0 | 0.4755178 | -0.75 | 52.2 | 0.817757 | 0.3504673 | 1.44 | 2.62 | -2.71216 | -1.017608 | -0.817757 | -1.542056 | PL6 | 0 | 0 | 1.58 | 0.185 | 43.5 | 2.18
PL3 | 7 | 173 | 2.29 | 4.55 | 0.65 | 0.7532895 | 1.82243 | 1.070093 | 2.534033 | 0.8 | -3.9 | -2.17 | 1.184128 | 0.3738318 | 1.82243 | 1.175374 | 2.14 | 0 | 0 | 0.4718879 | -0.93 | 52.1 | 1.014019 | 0.4345794 | 1.45 | 2.6 | -2.5153 | -1.00984 | -1.014019 | -1.82243
PL3 | 9 | 175 | 3.04 | 4.55 | 0.65 | 1 | 1.82243 | 1.420561 | 3.22782 | 0.8 | -3.9 | -2.17 | 1.508327 | 0.3738318 | 0 | 2.807112 | 2.14 | 0 | 0 | 0.4906067 | -0.93 | 63.5 | 0 | 0.4345794 | 2.73 | 11.01 | -6.00722 | -1.049898
PL4 | 1 | 176 | 3.41 | 0.7 | 0.2 | 0.7089397 | 4.470046 | 1.571429 | 5.433323 | 1.27 | -9.7 | -8.46 | 2.503836 | 0.5852535 | 4.470046 | 4.048747 | 2.17 | 0 | 0 | 0.09128295 | 0 | 68.3 | 3.898618 | 0 | -0.23 | 0.51 | -8.78578 | -0.198084 | -3.898618 | -4.470046
PL4 | 2 | 177 | 4.81 | 3.51 | 0.2 | 1 | 5.9447 | 2.21659 | 7.397331 | 1.69 | -12.9 | -11.24 | 3.408908 | 0.7788018 | 5.9447 | 5.687207 | 2.17 | 0 | 0 | 0.4313567 | 0 | 66.2 | 5.179724 | 0 | -0.34 | 2.41 | -12.34124 | -0.936044 | -5.179724 | -5.9447
PL5 | 1 | 178 | 1.747 | 0.34 | 0.25 | 0.5442368 | 1.176471 | 0.8563725 | 1.821328 | 1.15 | -2.4 | -1.03 | 0.8928076 | 0.5637255 | 1.176471 | 0.1786961 | 2.04 | 0 | 0 | 0.06473333 | -0.22 | 61.9 | 0.504902 | 0.1078431 | 0.11 | 0.34 | -0.36454 | -0.132056 | -0.504902 | -1.176471
PL5 | 2 | 179 | 2.1 | 1.43 | 0.35 | 0.6542056 | 1.764706 | 1.029412 | 2.347871 | 0.94 | -3.6 | -2.1 | 1.150917 | 0.4607843 | 1.764706 | 0.6173137 | 2.04 | 0 | 0 | 0.1408902 | -0.56 | 52.2 | 1.029412 | 0.2745098 | 0.38 | 0.74 | -1.25932 | -0.287416 | -1.029412 | -1.764706
PL5 | 3 | 180 | 2.47 | 3.19 | 0.5 | 0.7694704 | 2.107843 | 1.210784 | 2.814853 | 0.86 | -4.3 | -2.7 | 1.37983 | 0.4215686 | 2.107843 | 1.137157 | 2.04 | 0 | 0 | 0.2722608 | -0.78 | 51.5 | 1.323529 | 0.3823529 | 0.7 | 1.43 | -2.3198 | -0.555412 | -1.323529 | -2.107843
PL5 | 4 | 181 | 2.9 | 3.19 | 0.5 | 0.9034268 | 2.107843 | 1.421569 | 3.198828 | 0.86 | -4.3 | -2.7 | 1.568053 | 0.4215686 | 0 | 2.534235 | 2.04 | 0 | 0 | 0.5061742 | -0.78 | 59.6 | 0 | 0.3823529 | 1.56 | 4.6 | -5.16984 | -1.032595
PL5 | 5 | 182 | 3.21 | 3.19 | 0.5 | 1 | 2.107843 | 1.573529 | 3.482327 | 0.86 | -4.3 | -2.7 | 1.707023 | 0.4215686 | 0 | 3.768863 | 2.04 | 0 | 0 | 0.5187713 | -0.78 | 67.7 | 0 | 0.3823529 | 2.32 | 14.12 | -7.68848 | -1.058293
PL6 | 1 | 183 | 0.754 | 0.43 | 0.1 | 0.3052632 | 0.2293578 | 0.3458716 | 0.8704832 | 1.29 | -0.5 | 0.87 | 0.3993042 | 0.5917431 | 0.2293578 | -0.8703945 | 2.18 | 0 | 0 | -0.003563303 | -0.05 | 35.7 | -0.3990826 | 0.02293578 | 0.11 | -0.02 | 1.89746 | 0.007768 | 0.3990826 | -0.2293578
PL6 | 2 | 184 | 1.006 | 1.26 | 0.15 | 0.4072874 | 0.5045872 | 0.4614679 | 1.009585 | 1.04 | -1.1 | 0.17 | 0.4631122 | 0.4770642 | 0.5045872 | -0.4874954 | 2.18 | 0 | 0 | 0.003563303 | -0.23 | 32.9 | -0.07798165 | 0.1055046 | 0.59 | 0.02 | 1.06274 | -0.007768 | 0.07798165 | -0.5045872
PL6 | 3 | 185 | 1.267 | 2.05 | 0.2 | 0.5129555 | 0.733945 | 0.5811927 | 1.275848 | 0.92 | -1.6 | -0.3 | 0.5852515 | 0.4220183 | 0.733945 | -0.1321835 | 2.18 | 0 | 0 | 0.07304771 | -0.43 | 36.3 | 0.1376147 | 0.1972477 | 1.06 | 0.41 | 0.28816 | -0.159244 | -0.1376147 | -0.733945
PL6 | 4 | 186 | 1.533 | 2.05 | 0.2 | 0.6206478 | 1.055046 | 0.703211 | 1.585596 | 0.83 | -2.3 | -0.81 | 0.7273375 | 0.3807339 | 1.055046 | 0.3715596 | 2.18 | 0 | 0 | 0.3165138 | -0.69 | 90 | 0.3715596 | 0.3165138 |  |  |  |  | -0.3715596 | -1.055046
PL6 | 5 | 187 | 1.804 | 4.62 | 0.2 | 0.7303644 | 1.284404 | 0.8275229 | 1.888919 | 0.78 | -2.8 | -1.12 | 0.8664767 | 0.3577982 | 1.284404 | 0.8618349 | 2.18 | 0 | 0 | 0.4667927 | -0.86 | 47.6 | 0.5137615 | 0.3944954 | 2.2 | 2.62 | -1.8788 | -1.017608 | -0.5137615 | -1.284404
PL6 | 6 | 188 | 1.893 | 4.91 | 0.6 | 0.7663968 | 1.376147 | 0.8683486 | 1.999868 | 0.76 | -3 | -1.29 | 0.9173709 | 0.3486239 | 1.376147 | 0.9521835 | 2.18 | 0 | 0 | 0.4715378 | -0.96 | 48.2 | 0.5917431 | 0.440367 | 2.34 | 2.88 | -2.07576 | -1.027952 | -0.5917431 | -1.376147
PL6 | 7 | 189 | 2.03 | 5.45 | 0.7 | 0.8218623 | 1.559633 | 0.9311927 | 2.195023 | 0.71 | -3.4 | -1.67 | 1.006891 | 0.3256881 | 1.559633 | 1.25011 | 2.18 | 0 | 0 | 0.4723303 | -1.01 | 49.5 | 0.766055 | 0.4633028 | 2.66 | 3.52 | -2.72524 | -1.02968 | -0.766055 | -1.559633
PL6 | 8 | 190 | 2.47 | 5.45 | 0.7 | 1 | 1.559633 | 1.133028 | 2.607321 | 0.71 | -3.4 | -1.67 | 1.196019 | 0.3256881 | 0 | 1.211626 | 2.18 | 0 | 0 | 0.481258 | -0.01 | 56.4 | 0 | 0.004587156 | 5.85 | 10.73 | -2.641345 | -1.049142
Note on Q1: Rouzbeh Davoudi: the true one based on strain

## All_f_M_concrete_ft_all2
Test ID | Stage | Image No | Shear Stress (Mpa) | Shear Strain 10^-3 | Crack width (mm) | Failure Ratio (Stress) | σ2/ft | Shear Stress/(ft) | τmax | σ1 | σ2 | σx | τmax/ ft | σ1/ ft | σ2/ft | σx/ft | ft | Fiber volume fraction (Vf) % | Fiber aspect ration (Arf) | σy/ft | σy | θe | σx/ft | σy/ft | εx | εy | σx | σy | σx/ ft | σ2/ ft |  | Fiber volume fraction (Vf) % | Fiber aspect ration (Arf) | Rho horizontal | Rho Vertical | fc (Mpa) | ft (Mpa)
CMS | 1 | 1 | 2.06 | 0.12 | 0.1 | 0.3953935 | 0.6905371 | 0.5268542 | 2.095 | 1.49 | -2.7 | -0.99 | 0.5358056 | 0.3810742 | 0.6905371 | 0.2531969 | 3.91 | 0 | 0 | 0.05626598 | -0.22 | 0 | 0.2531969 | 0.05626598 |  |  |  |  | -0.2531969 | -0.6905371 | Column1 | Column2 | Column3 | Column4 | Column5 | Column6 | Column7
CMS | 2 | 2 | 2.64 | 0.91 | 0.2 | 0.5067179 | 1.099744 | 0.6751918 | 2.785 | 1.27 | -4.3 | -2.35 | 0.7122762 | 0.3248082 | 1.099744 | 0.601023 | 3.91 | 0 | 0 | 0.1713555 | -0.67 | 0 | 0.601023 | 0.1713555 |  |  |  |  | -0.601023 | -1.099744 | CMS | 0 | 0 | 3.31 | 0.42 | 43 | 3.91
CMS | 3 | 3 | 3.01 | 1.68 | 0.3 | 0.5777351 | 1.40665 | 0.769821 | 3.335 | 1.17 | -5.5 | -3.32 | 0.8529412 | 0.2992327 | 1.40665 | 0.8491049 | 3.91 | 0 | 0 | 0.2634271 | -1.03 | 0 | 0.8491049 | 0.2634271 |  |  |  |  | -0.8491049 | -1.40665 | CRS | 0 | 0 | 3.31 | 0.42 | 43 | 3.91
CMS | 4 | 4 | 3.65 | 2.36 | 0.3 | 0.7005758 | 1.73913 | 0.9335038 | 3.945 | 1.09 | -6.8 | -4.29 | 1.008951 | 0.2787724 | 1.73913 | 1.097187 | 3.91 | 0 | 0 | 0.3631714 | -1.42 | 0 | 1.097187 | 0.3631714 |  |  |  |  | -1.097187 | -1.73913 | F1V1MS | 0.5 | 79 | 3.31 | 0 | 53.2 | 3.66
CMS | 5 | 5 | 4.17 | 3 | 0.4 | 0.8003839 | 2.02046 | 1.066496 | 4.47 | 1.04 | -7.9 | -5.09 | 1.143223 | 0.2659847 | 2.02046 | 1.30179 | 3.91 | 0 | 0 | 0.4450128 | -1.74 | 0 | 1.30179 | 0.4450128 |  |  |  |  | -1.30179 | -2.02046 | F1V1RC | 0.5 | 79 | 3.31 | 0 | 53.2 | 3.66
CMS | 6 | 6 | 4.68 | 3.81 | 0.45 | 0.8982726 | 2.352941 | 1.196931 | 5.095 | 0.99 | -9.2 | -6.04 | 1.303069 | 0.2531969 | 2.352941 | 1.544757 | 3.91 | 0 | 0 | 0.544757 | -2.13 | 0 | 1.544757 | 0.544757 |  |  |  |  | -1.544757 | -2.352941 | F1V2MS | 1 | 79 | 3.31 | 0 | 57.5 | 4.13
CMS | 7 | 7 | 5.21 | 4.47 | 0.5 | 1 | 2.736573 | 1.332481 | 5.82 | 0.94 | -10.7 | -7.14 | 1.488491 | 0.2404092 | 2.736573 | 1.826087 | 3.91 | 0 | 0 | 0.6624041 | -2.59 | 0 | 1.826087 | 0.6624041 |  |  |  |  | -1.826087 | -2.736573 | F1V2RC | 1 | 79 | 3.31 | 0 | 57.5 | 4.13
C1C | 2 | 77 | 2.01 | 0.086 | 0.1 | 0.3688073 | 0.3928747 | 0.4938575 | 2.0415 | 2.484 | -1.599 | 0.796 | 0.5015971 | 0.6103194 | 0.3928747 | -0.1955774 | 4.07 | 0 | 0 | -0.03169533 | 0.129 | 47.2 | -0.1955774 | -0.03169533 |  |  |  |  | 0.1955774 | -0.3928747 | F1V2MS-p | 1 | 79 | 3.31 | 0 | 43.2 | 4
C1C | 3 | 78 | 2.48 | 0.306 | 0.1 | 0.4550459 | 0.5857494 | 0.6093366 | 2.482 | 2.58 | -2.384 | 0.234 | 0.609828 | 0.6339066 | 0.5857494 | -0.05749386 | 4.07 | 0 | 0 | 0.008845209 | -0.036 | 53.7 | -0.05749386 | 0.008845209 |  |  |  |  | 0.05749386 | -0.5857494 | F1V2RC-p | 1 | 79 | 3.31 | 0 | 60.2 | 4.57
C1C | 6 | 79 | 3.83 | 2.12 | 0.3 | 0.7027523 | 1.562899 | 0.9410319 | 3.9925 | 1.624 | -6.361 | -3.505 | 0.9809582 | 0.3990172 | 1.562899 | 0.8611794 | 4.07 | 0 | 0 | 0.3029484 | -1.233 | 55.8 | 0.8611794 | 0.3029484 |  |  |  |  | -0.8611794 | -1.562899 | F1V3RC | 1.5 | 79 | 3.31 | 0 | 48.9 | 3.89
C1C | 11 | 80 | 5.45 | 4.63 | 0.55 | 1 | 2.686978 | 1.339066 | 6.1365 | 1.337 | -10.936 | -7.624 | 1.50774 | 0.3285012 | 2.686978 | 1.873219 | 4.07 | 0 | 0 | 0.4855037 | -1.976 | 57.5 | 1.873219 | 0.4855037 |  |  |  |  | -1.873219 | -2.686978 | F2V2MS | 1 | 55 | 3.31 | 0 | 50.1 | 3.32
C2C | 2 | 101 | 2.57 | 0.099 | 0.15 | 0.4276206 | 0.7099274 | 0.622276 | 2.6 | 2.268 | -2.932 | -0.494 | 0.62954 | 0.5491525 | 0.7099274 | 0.1196126 | 4.13 | 0 | 0 | 0.0409201 | -0.169 | 42.3 | 0.1196126 | 0.0409201 |  |  |  |  | -0.1196126 | -0.7099274 | F2V2RC | 1 | 55 | 3.31 | 0 | 50.1 | 3.32
C2C | 3 | 102 | 3.1 | 0.528 | 0.25 | 0.515807 | 1.037772 | 0.7506053 | 3.1535 | 2.021 | -4.286 | -1.772 | 0.7635593 | 0.4893462 | 1.037772 | 0.4290557 | 4.13 | 0 | 0 | 0.1193705 | -0.493 | 55 | 0.4290557 | 0.1193705 |  |  |  |  | -0.4290557 | -1.037772 | C1C | 0 | 0 | 3.31 | 0.42 | 65.7 | 4.07
C2C | 6 | 103 | 4.87 | 3.16 | 0.3 | 0.8103161 | 2.393705 | 1.179177 | 5.5205 | 1.155 | -9.886 | -6.968 | 1.336683 | 0.279661 | 2.393705 | 1.687167 | 4.13 | 0 | 0 | 0.4271186 | -1.764 | 55.7 | 1.687167 | 0.4271186 |  |  |  |  | -1.687167 | -2.393705 | C1F1V1 | 0.5 | 81 | 3.31 | 0 | 51.4 | 3.77
C2C | 8 | 104 | 6.01 | 5.29 | 0.5 | 1 | 3.162712 | 1.455206 | 7.161 | 1.26 | -13.062 | -9.786 | 1.733898 | 0.3050847 | 3.162712 | 2.369492 | 4.13 | 0 | 0 | 0.4881356 | -2.016 | 59.3 | 2.369492 | 0.4881356 |  |  |  |  | -2.369492 | -3.162712 | C1F1V2 | 1 | 81 | 3.31 | 0 | 53.4 | 3.74
PL1 | 5 | 158 | 3.84 | 0.86 | 0.7 | 0.8909513 | 4.097561 | 1.873171 | 5.079491 | 1.78 | -8.4 | -6.65 | 2.4778 | 0.8682927 | 4.097561 | 3.406859 | 2.05 | 0 | 0 | 0.2027259 | 0 | 73.1 | 3.243902 | 0 | -0.21 | 1.07 | -6.98406 | -0.415588 | -3.243902 | -4.097561 | C2F1V3 | 1.5 | 81 | 3.31 | 0 | 79 | 4.99
PL1 | 6 | 159 | 4.04 | 3.73 | 1.7 | 0.937355 | 4.097561 | 1.970732 | 5.232325 | 1.78 | -8.4 | -6.65 | 2.552354 | 0.8682927 | 0 | 4.086956 | 2.05 | 0 | 0 | 0.501927378 |  | 65.1 | 0 | 0 | 0.09 | 3.25 | -8.37826 | -1.028951 |  |  | C2C | 0 | 0 | 3.31 | 0.42 | 90.5 | 4.13
PL1 | 7 | 160 | 4.31 | 7.55 | 1.7 | 1 | 4.097561 | 2.102439 | 5.443503 | 1.78 | -8.4 | -6.65 | 2.655367 | 0.8682927 | 0 | 4.70602 | 2.05 | 0 | 0 | 0.5093803 |  | 69.4 | 0 | 0 | 0.31 | 8.91 | -9.64734 | -1.04423
PL2 | 1 | 161 | 2.1 | 0.18 | 0.1 | 0.6542056 | 1.544118 | 1.029412 | 2.275 | 1.4 | -3.15 | -1.75 | 1.115196 | 0.6862745 | 1.544118 | 0.9481863 | 2.04 | 0 | 0 | 0 | 0 | 53.5 | 0.8578431 | 0 | -0.05 | 0 | -1.9343 | 0 | -0.8578431 | -1.544118 | DC_P1 | 0 | 0 | 3.31 | 0.42 | 71.7 | 4.35
PL2 | 2 | 162 | 2.36 | 0.38 | 0.15 | 0.7352025 | 1.813725 | 1.156863 | 2.599558 | 1.46 | -3.7 | -2.18 | 1.274293 | 0.7156863 | 1.813725 | 1.205598 | 2.04 | 0 | 0 | 0.01332745 | -0.06 | 47.9 | 1.068627 | 0.02941176 | 0.03 | 0.07 | -2.45942 | -0.027188 | -1.068627 | -1.813725 | DC_P2 | 1 | 78.94737 | 3.31 | 0 | 62.1 | 3.9
PL2 | 3 | 163 | 2.67 | 0.97 | 0.45 | 0.8317757 | 2.5 | 1.308824 | 3.222875 | 0.98 | -5.1 | -3.61 | 1.579841 | 0.4803922 | 2.5 | 1.438784 | 2.04 | 0 | 0 | 0.1199471 | -0.54 | 59.9 | 1.769608 | 0.2647059 | 0.08 | 0.63 | -2.93512 | -0.244692 | -1.769608 | -2.5 | DC_P3 | 2 | 66.66667 | 3.31 | 0 | 50.9 | 4.49
PL2 | 4 | 164 | 2.81 | 1.91 | 1.05 | 0.8753894 | 2.745098 | 1.377451 | 3.457792 | 0.92 | -5.6 | -4.03 | 1.694996 | 0.4509804 | 2.745098 | 1.864804 | 2.04 | 0 | 0 | 0.3693608 | -0.68 | 65.3 | 1.97549 | 0.3333333 | 0.3 | 1.94 | -3.8042 | -0.753496 | -1.97549 | -2.745098 | DC_P4 | 1 | 78.94737 | 3.31 | 0 | 64 | 4.76
PL2 | 5 | 165 | 2.97 | 3.21 | 1.4 | 0.9252336 | 2.892157 | 1.455882 | 3.657749 | 0.9 | -5.9 | -4.27 | 1.793014 | 0.4411765 | 2.892157 | 2.170667 | 2.04 | 0 | 0 | 0.5041761 | -0.75 | 64.8 | 2.093137 | 0.3676471 | 0.44 | 3.09 | -4.42816 | -1.028519 | -2.093137 | -2.892157 | DC_P5 | 2 | 66.66667 | 3.31 | 0 | 54.3 | 4.67
PL2 | 6 | 166 | 3.21 | 6.77 | 1.4 | 1 | 3.039216 | 1.573529 | 3.925774 | 0.85 | -6.2 | -4.52 | 1.924399 | 0.4166667 | 3.039216 | 2.613216 | 2.04 | 0 | 0 | 0.5091911 | -0.84 | 69.8 | 2.215686 | 0.4117647 | 0.64 | 6.88 | -5.33096 | -1.03875 | -2.215686 | -3.039216 | F1V3MS | 1.5 | 79 | 3.31 | 0 | 48.9 | 3.89
PL3 | 1 | 167 | 0.671 | 0.04 | 0.15 | 0.2207237 | 0.2336449 | 0.3135514 | 0.7309863 | 1.04 | -0.5 | 0.58 | 0.3415824 | 0.4859813 | 0.2336449 | -0.1896636 | 2.14 | 0 | 0 | 0.01451963 | 0 | 48 | -0.271028 | 0 | 0.08 | 0.08 | 0.40588 | -0.031072 | 0.271028 | -0.2336449 | PL1 | 0 | 0 | 1.58 | 0.185 | 38.5 | 2.05
PL3 | 2 | 168 | 1.186 | 0.13 | 0.4 | 0.3901316 | 0.5140187 | 0.5542056 | 1.197423 | 1.33 | -1.1 | 0.33 | 0.5595433 | 0.6214953 | 0.5140187 | -0.1670561 | 2.14 | 0 | 0 | 0.06896822 | -0.07 | 68.2 | -0.1542056 | 0.03271028 | 0.25 | 0.38 | 0.3575 | -0.147592 | 0.1542056 | -0.5140187 | PL2 | 0 | 0 | 1.58 | 0.185 | 38.2 | 2.04
PL3 | 3 | 169 | 1.34 | 0.65 | 0.55 | 0.4407895 | 0.4205607 | 0.6261682 | 1.456194 | 2.02 | -0.9 | 1.14 | 0.6804643 | 0.9439252 | 0.4205607 | 0.1636168 | 2.14 | 0 | 0 | 0.1088972 | 0 | 48.9 | -0.5327103 | 0 | 0.51 | 0.6 | -0.35014 | -0.23304 | 0.5327103 | -0.4205607 | PL3 | 0 | 0 | 1.58 | 0.185 | 42 | 2.14
PL3 | 4 | 170 | 1.594 | 4.5 | 0.55 | 0.5243421 | 1.028037 | 0.7448598 | 1.644646 | 1 | -2.2 | -0.81 | 0.7685262 | 0.4672897 | 1.028037 | 0.3785047 | 2.14 | 0 | 0 | 0.1775701 | -0.38 | 90 | 0.3785047 | 0.1775701 |  |  |  |  | -0.3785047 | -1.028037 | PL4 | 0 | 0 | 1.65 | 0.194 | 43.1 | 2.17
PL3 | 5 | 171 | 1.779 | 4.5 | 0.9 | 0.5851974 | 1.261682 | 0.8313084 | 1.882303 | 0.92 | -2.7 | -1.23 | 0.879581 | 0.4299065 | 1.261682 | 0.5747664 | 2.14 | 0 | 0 | 0.2523364 | -0.54 | 90 | 0.5747664 | 0.2523364 |  |  |  |  | -0.5747664 | -1.261682 | PL5 | 0 | 0 | 1.58 | 0.185 | 38.1 | 2.04
PL3 | 6 | 172 | 2.06 | 4.56 | 0.9 | 0.6776316 | 1.542056 | 0.9626168 | 2.23813 | 0.85 | -3.3 | -1.75 | 1.045855 | 0.3971963 | 1.542056 | 1.267364 | 2.14 | 0 | 0 | 0.4755178 | -0.75 | 52.2 | 0.817757 | 0.3504673 | 1.44 | 2.62 | -2.71216 | -1.017608 | -0.817757 | -1.542056 | PL6 | 0 | 0 | 1.58 | 0.185 | 43.5 | 2.18
PL3 | 7 | 173 | 2.29 | 4.55 | 0.9 | 0.7532895 | 1.82243 | 1.070093 | 2.534033 | 0.8 | -3.9 | -2.17 | 1.184128 | 0.3738318 | 1.82243 | 1.175374 | 2.14 | 0 | 0 | 0.4718879 | -0.93 | 52.1 | 1.014019 | 0.4345794 | 1.45 | 2.6 | -2.5153 | -1.00984 | -1.014019 | -1.82243
PL3 | 9 | 175 | 3.04 | 4.55 | 1.1 | 1 | 1.82243 | 1.420561 | 3.22782 | 0.8 | -3.9 | -2.17 | 1.508327 | 0.3738318 | 0 | 2.807112 | 2.14 | 0 | 0 | 0.4906067 | -0.93 | 63.5 | 0 | 0.4345794 | 2.73 | 11.01 | -6.00722 | -1.049898
PL4 | 1 | 176 | 3.41 | 0.7 | 0.5 | 0.7089397 | 4.470046 | 1.571429 | 5.433323 | 1.27 | -9.7 | -8.46 | 2.503836 | 0.5852535 | 4.470046 | 4.048747 | 2.17 | 0 | 0 | 0.09128295 | 0 | 68.3 | 3.898618 | 0 | -0.23 | 0.51 | -8.78578 | -0.198084 | -3.898618 | -4.470046
PL4 | 2 | 177 | 4.81 | 3.51 | 0.5 | 1 | 5.9447 | 2.21659 | 7.397331 | 1.69 | -12.9 | -11.24 | 3.408908 | 0.7788018 | 5.9447 | 5.687207 | 2.17 | 0 | 0 | 0.4313567 | 0 | 66.2 | 5.179724 | 0 | -0.34 | 2.41 | -12.34124 | -0.936044 | -5.179724 | -5.9447
PL5 | 1 | 178 | 1.747 | 0.34 | 0.4 | 0.5442368 | 1.176471 | 0.8563725 | 1.821328 | 1.15 | -2.4 | -1.03 | 0.8928076 | 0.5637255 | 1.176471 | 0.1786961 | 2.04 | 0 | 0 | 0.06473333 | -0.22 | 61.9 | 0.504902 | 0.1078431 | 0.11 | 0.34 | -0.36454 | -0.132056 | -0.504902 | -1.176471
PL5 | 2 | 179 | 2.1 | 1.43 | 0.55 | 0.6542056 | 1.764706 | 1.029412 | 2.347871 | 0.94 | -3.6 | -2.1 | 1.150917 | 0.4607843 | 1.764706 | 0.6173137 | 2.04 | 0 | 0 | 0.1408902 | -0.56 | 52.2 | 1.029412 | 0.2745098 | 0.38 | 0.74 | -1.25932 | -0.287416 | -1.029412 | -1.764706
PL5 | 3 | 180 | 2.47 | 3.19 | 0.85 | 0.7694704 | 2.107843 | 1.210784 | 2.814853 | 0.86 | -4.3 | -2.7 | 1.37983 | 0.4215686 | 2.107843 | 1.137157 | 2.04 | 0 | 0 | 0.2722608 | -0.78 | 51.5 | 1.323529 | 0.3823529 | 0.7 | 1.43 | -2.3198 | -0.555412 | -1.323529 | -2.107843
PL5 | 4 | 181 | 2.9 | 3.19 | 1.05 | 0.9034268 | 2.107843 | 1.421569 | 3.198828 | 0.86 | -4.3 | -2.7 | 1.568053 | 0.4215686 | 0 | 2.534235 | 2.04 | 0 | 0 | 0.5061742 | -0.78 | 59.6 | 0 | 0.3823529 | 1.56 | 4.6 | -5.16984 | -1.032595
PL5 | 5 | 182 | 3.21 | 3.19 | 1.05 | 1 | 2.107843 | 1.573529 | 3.482327 | 0.86 | -4.3 | -2.7 | 1.707023 | 0.4215686 | 0 | 3.768863 | 2.04 | 0 | 0 | 0.5187713 | -0.78 | 67.7 | 0 | 0.3823529 | 2.32 | 14.12 | -7.68848 | -1.058293
PL6 | 1 | 183 | 0.754 | 0.43 | 0.1 | 0.3052632 | 0.2293578 | 0.3458716 | 0.8704832 | 1.29 | -0.5 | 0.87 | 0.3993042 | 0.5917431 | 0.2293578 | -0.8703945 | 2.18 | 0 | 0 | -0.003563303 | -0.05 | 35.7 | -0.3990826 | 0.02293578 | 0.11 | -0.02 | 1.89746 | 0.007768 | 0.3990826 | -0.2293578
PL6 | 2 | 184 | 1.006 | 1.26 | 0.2 | 0.4072874 | 0.5045872 | 0.4614679 | 1.009585 | 1.04 | -1.1 | 0.17 | 0.4631122 | 0.4770642 | 0.5045872 | -0.4874954 | 2.18 | 0 | 0 | 0.003563303 | -0.23 | 32.9 | -0.07798165 | 0.1055046 | 0.59 | 0.02 | 1.06274 | -0.007768 | 0.07798165 | -0.5045872
PL6 | 3 | 185 | 1.267 | 2.05 | 0.35 | 0.5129555 | 0.733945 | 0.5811927 | 1.275848 | 0.92 | -1.6 | -0.3 | 0.5852515 | 0.4220183 | 0.733945 | -0.1321835 | 2.18 | 0 | 0 | 0.07304771 | -0.43 | 36.3 | 0.1376147 | 0.1972477 | 1.06 | 0.41 | 0.28816 | -0.159244 | -0.1376147 | -0.733945
PL6 | 4 | 186 | 1.533 | 2.05 | 0.35 | 0.6206478 | 1.055046 | 0.703211 | 1.585596 | 0.83 | -2.3 | -0.81 | 0.7273375 | 0.3807339 | 1.055046 | 0.3715596 | 2.18 | 0 | 0 | 0.3165138 | -0.69 | 90 | 0.3715596 | 0.3165138 |  |  |  |  | -0.3715596 | -1.055046
PL6 | 5 | 187 | 1.804 | 4.62 | 0.35 | 0.7303644 | 1.284404 | 0.8275229 | 1.888919 | 0.78 | -2.8 | -1.12 | 0.8664767 | 0.3577982 | 1.284404 | 0.8618349 | 2.18 | 0 | 0 | 0.4667927 | -0.86 | 47.6 | 0.5137615 | 0.3944954 | 2.2 | 2.62 | -1.8788 | -1.017608 | -0.5137615 | -1.284404
PL6 | 6 | 188 | 1.893 | 4.91 | 0.9 | 0.7663968 | 1.376147 | 0.8683486 | 1.999868 | 0.76 | -3 | -1.29 | 0.9173709 | 0.3486239 | 1.376147 | 0.9521835 | 2.18 | 0 | 0 | 0.4715378 | -0.96 | 48.2 | 0.5917431 | 0.440367 | 2.34 | 2.88 | -2.07576 | -1.027952 | -0.5917431 | -1.376147
PL6 | 7 | 189 | 2.03 | 5.45 | 1 | 0.8218623 | 1.559633 | 0.9311927 | 2.195023 | 0.71 | -3.4 | -1.67 | 1.006891 | 0.3256881 | 1.559633 | 1.25011 | 2.18 | 0 | 0 | 0.4723303 | -1.01 | 49.5 | 0.766055 | 0.4633028 | 2.66 | 3.52 | -2.72524 | -1.02968 | -0.766055 | -1.559633
PL6 | 8 | 190 | 2.47 | 5.45 | 1 | 1 | 1.559633 | 1.133028 | 2.607321 | 0.71 | -3.4 | -1.67 | 1.196019 | 0.3256881 | 0 | 1.211626 | 2.18 | 0 | 0 | 0.481258 | -0.01 | 56.4 | 0 | 0.004587156 | 5.85 | 10.73 | -2.641345 | -1.049142
Note on Q1: Rouzbeh Davoudi: the true one based on strain

## All_f_M_concrete_ft_all3
Test ID | Stage | Image No | Shear Stress (Mpa) | Shear Strain 10^-3 | Crack width (mm) | Failure Ratio (Stress) | σ2/ft | Shear Stress/(ft) | τmax | σ1 | σ2 | σx | τmax/ ft | σ1/ ft | σ2/ft | σx/ft | ft | Fiber volume fraction (Vf) % | Fiber aspect ration (Arf) | σy/ft | σy | θe | σx/ft | σy/ft | εx | εy | σx | σy | σx/ ft | σ2/ ft |  | Fiber volume fraction (Vf) % | Fiber aspect ration (Arf) | Rho horizontal | Rho Vertical | fc (Mpa) | ft (Mpa)
CMS | 1 | 1 | 2.06 | 0.12 | 0.09 | 0.3953935 | 0.6905371 | 0.5268542 | 2.095 | 1.49 | -2.7 | -0.99 | 0.5358056 | 0.3810742 | 0.6905371 | 0.2531969 | 3.91 | 0 | 0 | 0.05626598 | -0.22 | 0 | 0.2531969 | 0.05626598 |  |  |  |  | -0.2531969 | -0.6905371 | Column1 | Column2 | Column3 | Column4 | Column5 | Column6 | Column7
CMS | 2 | 2 | 2.64 | 0.91 | 0.11 | 0.5067179 | 1.099744 | 0.6751918 | 2.785 | 1.27 | -4.3 | -2.35 | 0.7122762 | 0.3248082 | 1.099744 | 0.601023 | 3.91 | 0 | 0 | 0.1713555 | -0.67 | 0 | 0.601023 | 0.1713555 |  |  |  |  | -0.601023 | -1.099744 | CMS | 0 | 0 | 3.31 | 0.42 | 43 | 3.91
CMS | 3 | 3 | 3.01 | 1.68 | 0.13 | 0.5777351 | 1.40665 | 0.769821 | 3.335 | 1.17 | -5.5 | -3.32 | 0.8529412 | 0.2992327 | 1.40665 | 0.8491049 | 3.91 | 0 | 0 | 0.2634271 | -1.03 | 0 | 0.8491049 | 0.2634271 |  |  |  |  | -0.8491049 | -1.40665 | CRS | 0 | 0 | 3.31 | 0.42 | 43 | 3.91
CMS | 4 | 4 | 3.65 | 2.36 | 0.13 | 0.7005758 | 1.73913 | 0.9335038 | 3.945 | 1.09 | -6.8 | -4.29 | 1.008951 | 0.2787724 | 1.73913 | 1.097187 | 3.91 | 0 | 0 | 0.3631714 | -1.42 | 0 | 1.097187 | 0.3631714 |  |  |  |  | -1.097187 | -1.73913 | F1V1MS | 0.5 | 79 | 3.31 | 0 | 53.2 | 3.66
CMS | 5 | 5 | 4.17 | 3 | 0.14 | 0.8003839 | 2.02046 | 1.066496 | 4.47 | 1.04 | -7.9 | -5.09 | 1.143223 | 0.2659847 | 2.02046 | 1.30179 | 3.91 | 0 | 0 | 0.4450128 | -1.74 | 0 | 1.30179 | 0.4450128 |  |  |  |  | -1.30179 | -2.02046 | F1V1RC | 0.5 | 79 | 3.31 | 0 | 53.2 | 3.66
CMS | 6 | 6 | 4.68 | 3.81 | 0.15 | 0.8982726 | 2.352941 | 1.196931 | 5.095 | 0.99 | -9.2 | -6.04 | 1.303069 | 0.2531969 | 2.352941 | 1.544757 | 3.91 | 0 | 0 | 0.544757 | -2.13 | 0 | 1.544757 | 0.544757 |  |  |  |  | -1.544757 | -2.352941 | F1V2MS | 1 | 79 | 3.31 | 0 | 57.5 | 4.13
CMS | 7 | 7 | 5.21 | 4.47 | 0.2 | 1 | 2.736573 | 1.332481 | 5.82 | 0.94 | -10.7 | -7.14 | 1.488491 | 0.2404092 | 2.736573 | 1.826087 | 3.91 | 0 | 0 | 0.6624041 | -2.59 | 0 | 1.826087 | 0.6624041 |  |  |  |  | -1.826087 | -2.736573 | F1V2RC | 1 | 79 | 3.31 | 0 | 57.5 | 4.13
C1C | 2 | 77 | 2.01 | 0.086 | 0.1 | 0.3688073 | 0.3928747 | 0.4938575 | 2.0415 | 2.484 | -1.599 | 0.796 | 0.5015971 | 0.6103194 | 0.3928747 | -0.1955774 | 4.07 | 0 | 0 | -0.03169533 | 0.129 | 47.2 | -0.1955774 | -0.03169533 |  |  |  |  | 0.1955774 | -0.3928747 | F1V2MS-p | 1 | 79 | 3.31 | 0 | 43.2 | 4
C1C | 3 | 78 | 2.48 | 0.306 | 0.1 | 0.4550459 | 0.5857494 | 0.6093366 | 2.482 | 2.58 | -2.384 | 0.234 | 0.609828 | 0.6339066 | 0.5857494 | -0.05749386 | 4.07 | 0 | 0 | 0.008845209 | -0.036 | 53.7 | -0.05749386 | 0.008845209 |  |  |  |  | 0.05749386 | -0.5857494 | F1V2RC-p | 1 | 79 | 3.31 | 0 | 60.2 | 4.57
C1C | 6 | 79 | 3.83 | 2.12 | 0.3 | 0.7027523 | 1.562899 | 0.9410319 | 3.9925 | 1.624 | -6.361 | -3.505 | 0.9809582 | 0.3990172 | 1.562899 | 0.8611794 | 4.07 | 0 | 0 | 0.3029484 | -1.233 | 55.8 | 0.8611794 | 0.3029484 |  |  |  |  | -0.8611794 | -1.562899 | F1V3RC | 1.5 | 79 | 3.31 | 0 | 48.9 | 3.89
C1C | 11 | 80 | 5.45 | 4.63 | 0.55 | 1 | 2.686978 | 1.339066 | 6.1365 | 1.337 | -10.936 | -7.624 | 1.50774 | 0.3285012 | 2.686978 | 1.873219 | 4.07 | 0 | 0 | 0.4855037 | -1.976 | 57.5 | 1.873219 | 0.4855037 |  |  |  |  | -1.873219 | -2.686978 | F2V2MS | 1 | 55 | 3.31 | 0 | 50.1 | 3.32
C2C | 2 | 101 | 2.57 | 0.099 | 0.15 | 0.4276206 | 0.7099274 | 0.622276 | 2.6 | 2.268 | -2.932 | -0.494 | 0.62954 | 0.5491525 | 0.7099274 | 0.1196126 | 4.13 | 0 | 0 | 0.0409201 | -0.169 | 42.3 | 0.1196126 | 0.0409201 |  |  |  |  | -0.1196126 | -0.7099274 | F2V2RC | 1 | 55 | 3.31 | 0 | 50.1 | 3.32
C2C | 3 | 102 | 3.1 | 0.528 | 0.25 | 0.515807 | 1.037772 | 0.7506053 | 3.1535 | 2.021 | -4.286 | -1.772 | 0.7635593 | 0.4893462 | 1.037772 | 0.4290557 | 4.13 | 0 | 0 | 0.1193705 | -0.493 | 55 | 0.4290557 | 0.1193705 |  |  |  |  | -0.4290557 | -1.037772 | C1C | 0 | 0 | 3.31 | 0.42 | 65.7 | 4.07
C2C | 6 | 103 | 4.87 | 3.16 | 0.3 | 0.8103161 | 2.393705 | 1.179177 | 5.5205 | 1.155 | -9.886 | -6.968 | 1.336683 | 0.279661 | 2.393705 | 1.687167 | 4.13 | 0 | 0 | 0.4271186 | -1.764 | 55.7 | 1.687167 | 0.4271186 |  |  |  |  | -1.687167 | -2.393705 | C1F1V1 | 0.5 | 81 | 3.31 | 0 | 51.4 | 3.77
C2C | 8 | 104 | 6.01 | 5.29 | 0.5 | 1 | 3.162712 | 1.455206 | 7.161 | 1.26 | -13.062 | -9.786 | 1.733898 | 0.3050847 | 3.162712 | 2.369492 | 4.13 | 0 | 0 | 0.4881356 | -2.016 | 59.3 | 2.369492 | 0.4881356 |  |  |  |  | -2.369492 | -3.162712 | C1F1V2 | 1 | 81 | 3.31 | 0 | 53.4 | 3.74
PL1 | 5 | 158 | 3.84 | 0.86 | 0.6 | 0.8909513 | 4.097561 | 1.873171 | 5.079491 | 1.78 | -8.4 | -6.65 | 2.4778 | 0.8682927 | 4.097561 | 3.406859 | 2.05 | 0 | 0 | 0.2027259 | 0 | 73.1 | 3.243902 | 0 | -0.21 | 1.07 | -6.98406 | -0.415588 | -3.243902 | -4.097561 | C2F1V3 | 1.5 | 81 | 3.31 | 0 | 79 | 4.99
PL1 | 6 | 159 | 4.04 | 3.73 | 0.65 | 0.937355 | 4.097561 | 1.970732 | 5.232325 | 1.78 | -8.4 | -6.65 | 2.552354 | 0.8682927 | 0 | 4.086956 | 2.05 | 0 | 0 | 0.501927378 |  | 65.1 | 0 | 0 | 0.09 | 3.25 | -8.37826 | -1.028951 |  |  | C2C | 0 | 0 | 3.31 | 0.42 | 90.5 | 4.13
PL1 | 7 | 160 | 4.31 | 7.55 | 0.65 | 1 | 4.097561 | 2.102439 | 5.443503 | 1.78 | -8.4 | -6.65 | 2.655367 | 0.8682927 | 0 | 4.70602 | 2.05 | 0 | 0 | 0.5093803 |  | 69.4 | 0 | 0 | 0.31 | 8.91 | -9.64734 | -1.04423
PL2 | 1 | 161 | 2.1 | 0.18 | 0.1 | 0.6542056 | 1.544118 | 1.029412 | 2.275 | 1.4 | -3.15 | -1.75 | 1.115196 | 0.6862745 | 1.544118 | 0.9481863 | 2.04 | 0 | 0 | 0 | 0 | 53.5 | 0.8578431 | 0 | -0.05 | 0 | -1.9343 | 0 | -0.8578431 | -1.544118 | DC_P1 | 0 | 0 | 3.31 | 0.42 | 71.7 | 4.35
PL2 | 2 | 162 | 2.36 | 0.38 | 0.1 | 0.7352025 | 1.813725 | 1.156863 | 2.599558 | 1.46 | -3.7 | -2.18 | 1.274293 | 0.7156863 | 1.813725 | 1.205598 | 2.04 | 0 | 0 | 0.01332745 | -0.06 | 47.9 | 1.068627 | 0.02941176 | 0.03 | 0.07 | -2.45942 | -0.027188 | -1.068627 | -1.813725 | DC_P2 | 1 | 78.94737 | 3.31 | 0 | 62.1 | 3.9
PL2 | 3 | 163 | 2.67 | 0.97 | 0.3 | 0.8317757 | 2.5 | 1.308824 | 3.222875 | 0.98 | -5.1 | -3.61 | 1.579841 | 0.4803922 | 2.5 | 1.438784 | 2.04 | 0 | 0 | 0.1199471 | -0.54 | 59.9 | 1.769608 | 0.2647059 | 0.08 | 0.63 | -2.93512 | -0.244692 | -1.769608 | -2.5 | DC_P3 | 2 | 66.66667 | 3.31 | 0 | 50.9 | 4.49
PL2 | 4 | 164 | 2.81 | 1.91 | 0.65 | 0.8753894 | 2.745098 | 1.377451 | 3.457792 | 0.92 | -5.6 | -4.03 | 1.694996 | 0.4509804 | 2.745098 | 1.864804 | 2.04 | 0 | 0 | 0.3693608 | -0.68 | 65.3 | 1.97549 | 0.3333333 | 0.3 | 1.94 | -3.8042 | -0.753496 | -1.97549 | -2.745098 | DC_P4 | 1 | 78.94737 | 3.31 | 0 | 64 | 4.76
PL2 | 5 | 165 | 2.97 | 3.21 | 0.8 | 0.9252336 | 2.892157 | 1.455882 | 3.657749 | 0.9 | -5.9 | -4.27 | 1.793014 | 0.4411765 | 2.892157 | 2.170667 | 2.04 | 0 | 0 | 0.5041761 | -0.75 | 64.8 | 2.093137 | 0.3676471 | 0.44 | 3.09 | -4.42816 | -1.028519 | -2.093137 | -2.892157 | DC_P5 | 2 | 66.66667 | 3.31 | 0 | 54.3 | 4.67
PL2 | 6 | 166 | 3.21 | 6.77 | 0.8 | 1 | 3.039216 | 1.573529 | 3.925774 | 0.85 | -6.2 | -4.52 | 1.924399 | 0.4166667 | 3.039216 | 2.613216 | 2.04 | 0 | 0 | 0.5091911 | -0.84 | 69.8 | 2.215686 | 0.4117647 | 0.64 | 6.88 | -5.33096 | -1.03875 | -2.215686 | -3.039216 | F1V3MS | 1.5 | 79 | 3.31 | 0 | 48.9 | 3.89
PL3 | 1 | 167 | 0.671 | 0.04 | 0.1 | 0.2207237 | 0.2336449 | 0.3135514 | 0.7309863 | 1.04 | -0.5 | 0.58 | 0.3415824 | 0.4859813 | 0.2336449 | -0.1896636 | 2.14 | 0 | 0 | 0.01451963 | 0 | 48 | -0.271028 | 0 | 0.08 | 0.08 | 0.40588 | -0.031072 | 0.271028 | -0.2336449 | PL1 | 0 | 0 | 1.58 | 0.185 | 38.5 | 2.05
PL3 | 2 | 168 | 1.186 | 0.13 | 0.25 | 0.3901316 | 0.5140187 | 0.5542056 | 1.197423 | 1.33 | -1.1 | 0.33 | 0.5595433 | 0.6214953 | 0.5140187 | -0.1670561 | 2.14 | 0 | 0 | 0.06896822 | -0.07 | 68.2 | -0.1542056 | 0.03271028 | 0.25 | 0.38 | 0.3575 | -0.147592 | 0.1542056 | -0.5140187 | PL2 | 0 | 0 | 1.58 | 0.185 | 38.2 | 2.04
PL3 | 3 | 169 | 1.34 | 0.65 | 0.3 | 0.4407895 | 0.4205607 | 0.6261682 | 1.456194 | 2.02 | -0.9 | 1.14 | 0.6804643 | 0.9439252 | 0.4205607 | 0.1636168 | 2.14 | 0 | 0 | 0.1088972 | 0 | 48.9 | -0.5327103 | 0 | 0.51 | 0.6 | -0.35014 | -0.23304 | 0.5327103 | -0.4205607 | PL3 | 0 | 0 | 1.58 | 0.185 | 42 | 2.14
PL3 | 4 | 170 | 1.594 | 4.5 | 0.65 | 0.5243421 | 1.028037 | 0.7448598 | 1.644646 | 1 | -2.2 | -0.81 | 0.7685262 | 0.4672897 | 1.028037 | 0.3785047 | 2.14 | 0 | 0 | 0.1775701 | -0.38 | 90 | 0.3785047 | 0.1775701 |  |  |  |  | -0.3785047 | -1.028037 | PL4 | 0 | 0 | 1.65 | 0.194 | 43.1 | 2.17
PL3 | 5 | 171 | 1.779 | 4.5 | 0.65 | 0.5851974 | 1.261682 | 0.8313084 | 1.882303 | 0.92 | -2.7 | -1.23 | 0.879581 | 0.4299065 | 1.261682 | 0.5747664 | 2.14 | 0 | 0 | 0.2523364 | -0.54 | 90 | 0.5747664 | 0.2523364 |  |  |  |  | -0.5747664 | -1.261682 | PL5 | 0 | 0 | 1.58 | 0.185 | 38.1 | 2.04
PL3 | 6 | 172 | 2.06 | 4.56 | 0.65 | 0.6776316 | 1.542056 | 0.9626168 | 2.23813 | 0.85 | -3.3 | -1.75 | 1.045855 | 0.3971963 | 1.542056 | 1.267364 | 2.14 | 0 | 0 | 0.4755178 | -0.75 | 52.2 | 0.817757 | 0.3504673 | 1.44 | 2.62 | -2.71216 | -1.017608 | -0.817757 | -1.542056 | PL6 | 0 | 0 | 1.58 | 0.185 | 43.5 | 2.18
PL3 | 7 | 173 | 2.29 | 4.55 | 0.65 | 0.7532895 | 1.82243 | 1.070093 | 2.534033 | 0.8 | -3.9 | -2.17 | 1.184128 | 0.3738318 | 1.82243 | 1.175374 | 2.14 | 0 | 0 | 0.4718879 | -0.93 | 52.1 | 1.014019 | 0.4345794 | 1.45 | 2.6 | -2.5153 | -1.00984 | -1.014019 | -1.82243
PL3 | 9 | 175 | 3.04 | 4.55 | 0.65 | 1 | 1.82243 | 1.420561 | 3.22782 | 0.8 | -3.9 | -2.17 | 1.508327 | 0.3738318 | 0 | 2.807112 | 2.14 | 0 | 0 | 0.4906067 | -0.93 | 63.5 | 0 | 0.4345794 | 2.73 | 11.01 | -6.00722 | -1.049898
PL5 | 1 | 178 | 1.747 | 0.34 | 0.25 | 0.5442368 | 1.176471 | 0.8563725 | 1.821328 | 1.15 | -2.4 | -1.03 | 0.8928076 | 0.5637255 | 1.176471 | 0.1786961 | 2.04 | 0 | 0 | 0.06473333 | -0.22 | 61.9 | 0.504902 | 0.1078431 | 0.11 | 0.34 | -0.36454 | -0.132056 | -0.504902 | -1.176471
PL5 | 2 | 179 | 2.1 | 1.43 | 0.35 | 0.6542056 | 1.764706 | 1.029412 | 2.347871 | 0.94 | -3.6 | -2.1 | 1.150917 | 0.4607843 | 1.764706 | 0.6173137 | 2.04 | 0 | 0 | 0.1408902 | -0.56 | 52.2 | 1.029412 | 0.2745098 | 0.38 | 0.74 | -1.25932 | -0.287416 | -1.029412 | -1.764706
PL5 | 3 | 180 | 2.47 | 3.19 | 0.5 | 0.7694704 | 2.107843 | 1.210784 | 2.814853 | 0.86 | -4.3 | -2.7 | 1.37983 | 0.4215686 | 2.107843 | 1.137157 | 2.04 | 0 | 0 | 0.2722608 | -0.78 | 51.5 | 1.323529 | 0.3823529 | 0.7 | 1.43 | -2.3198 | -0.555412 | -1.323529 | -2.107843
PL5 | 4 | 181 | 2.9 | 3.19 | 0.5 | 0.9034268 | 2.107843 | 1.421569 | 3.198828 | 0.86 | -4.3 | -2.7 | 1.568053 | 0.4215686 | 0 | 2.534235 | 2.04 | 0 | 0 | 0.5061742 | -0.78 | 59.6 | 0 | 0.3823529 | 1.56 | 4.6 | -5.16984 | -1.032595
PL5 | 5 | 182 | 3.21 | 3.19 | 0.5 | 1 | 2.107843 | 1.573529 | 3.482327 | 0.86 | -4.3 | -2.7 | 1.707023 | 0.4215686 | 0 | 3.768863 | 2.04 | 0 | 0 | 0.5187713 | -0.78 | 67.7 | 0 | 0.3823529 | 2.32 | 14.12 | -7.68848 | -1.058293
Note on Q1: Rouzbeh Davoudi: the true one based on strain

## All_f_M_concrete_ft_all4
Test ID | Stage | Image No | Shear Stress (Mpa) | Shear Strain 10^-3 | Crack width (mm) | Failure Ratio (Stress) | σ2/ft | Shear Stress/(ft) | τmax | σ1 | σ2 | σx | τmax/ ft | σ1/ ft | σ2/ft | σx/ft | ft | Fiber volume fraction (Vf) % | Fiber aspect ration (Arf) | σy/ft | σy | θe | σx/ft | σy/ft | εx | εy | σx | σy | σx/ ft | σ2/ ft |  | Fiber volume fraction (Vf) % | Fiber aspect ration (Arf) | Rho horizontal | Rho Vertical | fc (Mpa) | ft (Mpa)
CMS | 1 | 1 | 2.06 | 0.12 | 0.09 | 0.3953935 | 0.6905371 | 0.5268542 | 2.095 | 1.49 | -2.7 | -0.99 | 0.5358056 | 0.3810742 | 0.6905371 | 0.2531969 | 3.91 | 0 | 0 | 0.05626598 | -0.22 | 0 | 0.2531969 | 0.05626598 |  |  |  |  | -0.2531969 | -0.6905371 | Column1 | Column2 | Column3 | Column4 | Column5 | Column6 | Column7
CMS | 2 | 2 | 2.64 | 0.91 | 0.11 | 0.5067179 | 1.099744 | 0.6751918 | 2.785 | 1.27 | -4.3 | -2.35 | 0.7122762 | 0.3248082 | 1.099744 | 0.601023 | 3.91 | 0 | 0 | 0.1713555 | -0.67 | 0 | 0.601023 | 0.1713555 |  |  |  |  | -0.601023 | -1.099744 | CMS | 0 | 0 | 3.31 | 0.42 | 43 | 3.91
CMS | 3 | 3 | 3.01 | 1.68 | 0.13 | 0.5777351 | 1.40665 | 0.769821 | 3.335 | 1.17 | -5.5 | -3.32 | 0.8529412 | 0.2992327 | 1.40665 | 0.8491049 | 3.91 | 0 | 0 | 0.2634271 | -1.03 | 0 | 0.8491049 | 0.2634271 |  |  |  |  | -0.8491049 | -1.40665 | CRS | 0 | 0 | 3.31 | 0.42 | 43 | 3.91
CMS | 4 | 4 | 3.65 | 2.36 | 0.13 | 0.7005758 | 1.73913 | 0.9335038 | 3.945 | 1.09 | -6.8 | -4.29 | 1.008951 | 0.2787724 | 1.73913 | 1.097187 | 3.91 | 0 | 0 | 0.3631714 | -1.42 | 0 | 1.097187 | 0.3631714 |  |  |  |  | -1.097187 | -1.73913 | F1V1MS | 0.5 | 79 | 3.31 | 0 | 53.2 | 3.66
CMS | 5 | 5 | 4.17 | 3 | 0.14 | 0.8003839 | 2.02046 | 1.066496 | 4.47 | 1.04 | -7.9 | -5.09 | 1.143223 | 0.2659847 | 2.02046 | 1.30179 | 3.91 | 0 | 0 | 0.4450128 | -1.74 | 0 | 1.30179 | 0.4450128 |  |  |  |  | -1.30179 | -2.02046 | F1V1RC | 0.5 | 79 | 3.31 | 0 | 53.2 | 3.66
CMS | 6 | 6 | 4.68 | 3.81 | 0.15 | 0.8982726 | 2.352941 | 1.196931 | 5.095 | 0.99 | -9.2 | -6.04 | 1.303069 | 0.2531969 | 2.352941 | 1.544757 | 3.91 | 0 | 0 | 0.544757 | -2.13 | 0 | 1.544757 | 0.544757 |  |  |  |  | -1.544757 | -2.352941 | F1V2MS | 1 | 79 | 3.31 | 0 | 57.5 | 4.13
CMS | 7 | 7 | 5.21 | 4.47 | 0.2 | 1 | 2.736573 | 1.332481 | 5.82 | 0.94 | -10.7 | -7.14 | 1.488491 | 0.2404092 | 2.736573 | 1.826087 | 3.91 | 0 | 0 | 0.6624041 | -2.59 | 0 | 1.826087 | 0.6624041 |  |  |  |  | -1.826087 | -2.736573 | F1V2RC | 1 | 79 | 3.31 | 0 | 57.5 | 4.13
C1C | 2 | 77 | 2.01 | 0.086 | 0.1 | 0.3688073 | 0.3928747 | 0.4938575 | 2.0415 | 2.484 | -1.599 | 0.796 | 0.5015971 | 0.6103194 | 0.3928747 | -0.1955774 | 4.07 | 0 | 0 | -0.03169533 | 0.129 | 47.2 | -0.1955774 | -0.03169533 |  |  |  |  | 0.1955774 | -0.3928747 | F1V2MS-p | 1 | 79 | 3.31 | 0 | 43.2 | 4
C1C | 3 | 78 | 2.48 | 0.306 | 0.1 | 0.4550459 | 0.5857494 | 0.6093366 | 2.482 | 2.58 | -2.384 | 0.234 | 0.609828 | 0.6339066 | 0.5857494 | -0.05749386 | 4.07 | 0 | 0 | 0.008845209 | -0.036 | 53.7 | -0.05749386 | 0.008845209 |  |  |  |  | 0.05749386 | -0.5857494 | F1V2RC-p | 1 | 79 | 3.31 | 0 | 60.2 | 4.57
C1C | 6 | 79 | 3.83 | 2.12 | 0.3 | 0.7027523 | 1.562899 | 0.9410319 | 3.9925 | 1.624 | -6.361 | -3.505 | 0.9809582 | 0.3990172 | 1.562899 | 0.8611794 | 4.07 | 0 | 0 | 0.3029484 | -1.233 | 55.8 | 0.8611794 | 0.3029484 |  |  |  |  | -0.8611794 | -1.562899 | F1V3RC | 1.5 | 79 | 3.31 | 0 | 48.9 | 3.89
C1C | 11 | 80 | 5.45 | 4.63 | 0.55 | 1 | 2.686978 | 1.339066 | 6.1365 | 1.337 | -10.936 | -7.624 | 1.50774 | 0.3285012 | 2.686978 | 1.873219 | 4.07 | 0 | 0 | 0.4855037 | -1.976 | 57.5 | 1.873219 | 0.4855037 |  |  |  |  | -1.873219 | -2.686978 | F2V2MS | 1 | 55 | 3.31 | 0 | 50.1 | 3.32
C2C | 2 | 101 | 2.57 | 0.099 | 0.15 | 0.4276206 | 0.7099274 | 0.622276 | 2.6 | 2.268 | -2.932 | -0.494 | 0.62954 | 0.5491525 | 0.7099274 | 0.1196126 | 4.13 | 0 | 0 | 0.0409201 | -0.169 | 42.3 | 0.1196126 | 0.0409201 |  |  |  |  | -0.1196126 | -0.7099274 | F2V2RC | 1 | 55 | 3.31 | 0 | 50.1 | 3.32
C2C | 3 | 102 | 3.1 | 0.528 | 0.25 | 0.515807 | 1.037772 | 0.7506053 | 3.1535 | 2.021 | -4.286 | -1.772 | 0.7635593 | 0.4893462 | 1.037772 | 0.4290557 | 4.13 | 0 | 0 | 0.1193705 | -0.493 | 55 | 0.4290557 | 0.1193705 |  |  |  |  | -0.4290557 | -1.037772 | C1C | 0 | 0 | 3.31 | 0.42 | 65.7 | 4.07
C2C | 6 | 103 | 4.87 | 3.16 | 0.3 | 0.8103161 | 2.393705 | 1.179177 | 5.5205 | 1.155 | -9.886 | -6.968 | 1.336683 | 0.279661 | 2.393705 | 1.687167 | 4.13 | 0 | 0 | 0.4271186 | -1.764 | 55.7 | 1.687167 | 0.4271186 |  |  |  |  | -1.687167 | -2.393705 | C1F1V1 | 0.5 | 81 | 3.31 | 0 | 51.4 | 3.77
C2C | 8 | 104 | 6.01 | 5.29 | 0.5 | 1 | 3.162712 | 1.455206 | 7.161 | 1.26 | -13.062 | -9.786 | 1.733898 | 0.3050847 | 3.162712 | 2.369492 | 4.13 | 0 | 0 | 0.4881356 | -2.016 | 59.3 | 2.369492 | 0.4881356 |  |  |  |  | -2.369492 | -3.162712 | C1F1V2 | 1 | 81 | 3.31 | 0 | 53.4 | 3.74
PL2 | 1 | 161 | 2.1 | 0.18 | 0.1 | 0.6542056 | 1.544118 | 1.029412 | 2.275 | 1.4 | -3.15 | -1.75 | 1.115196 | 0.6862745 | 1.544118 | 0.9481863 | 2.04 | 0 | 0 | 0 | 0 | 53.5 | 0.8578431 | 0 | -0.05 | 0 | -1.9343 | 0 | -0.8578431 | -1.544118 | C2F1V3 | 1.5 | 81 | 3.31 | 0 | 79 | 4.99
PL2 | 2 | 162 | 2.36 | 0.38 | 0.1 | 0.7352025 | 1.813725 | 1.156863 | 2.599558 | 1.46 | -3.7 | -2.18 | 1.274293 | 0.7156863 | 1.813725 | 1.205598 | 2.04 | 0 | 0 | 0.01332745 | -0.06 | 47.9 | 1.068627 | 0.02941176 | 0.03 | 0.07 | -2.45942 | -0.027188 | -1.068627 | -1.813725 | C2C | 0 | 0 | 3.31 | 0.42 | 90.5 | 4.13
PL2 | 3 | 163 | 2.67 | 0.97 | 0.3 | 0.8317757 | 2.5 | 1.308824 | 3.222875 | 0.98 | -5.1 | -3.61 | 1.579841 | 0.4803922 | 2.5 | 1.438784 | 2.04 | 0 | 0 | 0.1199471 | -0.54 | 59.9 | 1.769608 | 0.2647059 | 0.08 | 0.63 | -2.93512 | -0.244692 | -1.769608 | -2.5
PL2 | 4 | 164 | 2.81 | 1.91 | 0.65 | 0.8753894 | 2.745098 | 1.377451 | 3.457792 | 0.92 | -5.6 | -4.03 | 1.694996 | 0.4509804 | 2.745098 | 1.864804 | 2.04 | 0 | 0 | 0.3693608 | -0.68 | 65.3 | 1.97549 | 0.3333333 | 0.3 | 1.94 | -3.8042 | -0.753496 | -1.97549 | -2.745098 | DC_P1 | 0 | 0 | 3.31 | 0.42 | 71.7 | 4.35
PL2 | 5 | 165 | 2.97 | 3.21 | 0.8 | 0.9252336 | 2.892157 | 1.455882 | 3.657749 | 0.9 | -5.9 | -4.27 | 1.793014 | 0.4411765 | 2.892157 | 2.170667 | 2.04 | 0 | 0 | 0.5041761 | -0.75 | 64.8 | 2.093137 | 0.3676471 | 0.44 | 3.09 | -4.42816 | -1.028519 | -2.093137 | -2.892157 | DC_P2 | 1 | 78.94737 | 3.31 | 0 | 62.1 | 3.9
PL2 | 6 | 166 | 3.21 | 6.77 | 0.8 | 1 | 3.039216 | 1.573529 | 3.925774 | 0.85 | -6.2 | -4.52 | 1.924399 | 0.4166667 | 3.039216 | 2.613216 | 2.04 | 0 | 0 | 0.5091911 | -0.84 | 69.8 | 2.215686 | 0.4117647 | 0.64 | 6.88 | -5.33096 | -1.03875 | -2.215686 | -3.039216 | DC_P3 | 2 | 66.66667 | 3.31 | 0 | 50.9 | 4.49
PL3 | 1 | 167 | 0.671 | 0.04 | 0.1 | 0.2207237 | 0.2336449 | 0.3135514 | 0.7309863 | 1.04 | -0.5 | 0.58 | 0.3415824 | 0.4859813 | 0.2336449 | -0.1896636 | 2.14 | 0 | 0 | 0.01451963 | 0 | 48 | -0.271028 | 0 | 0.08 | 0.08 | 0.40588 | -0.031072 | 0.271028 | -0.2336449 | DC_P4 | 1 | 78.94737 | 3.31 | 0 | 64 | 4.76
PL3 | 2 | 168 | 1.186 | 0.13 | 0.25 | 0.3901316 | 0.5140187 | 0.5542056 | 1.197423 | 1.33 | -1.1 | 0.33 | 0.5595433 | 0.6214953 | 0.5140187 | -0.1670561 | 2.14 | 0 | 0 | 0.06896822 | -0.07 | 68.2 | -0.1542056 | 0.03271028 | 0.25 | 0.38 | 0.3575 | -0.147592 | 0.1542056 | -0.5140187 | DC_P5 | 2 | 66.66667 | 3.31 | 0 | 54.3 | 4.67
PL3 | 3 | 169 | 1.34 | 0.65 | 0.3 | 0.4407895 | 0.4205607 | 0.6261682 | 1.456194 | 2.02 | -0.9 | 1.14 | 0.6804643 | 0.9439252 | 0.4205607 | 0.1636168 | 2.14 | 0 | 0 | 0.1088972 | 0 | 48.9 | -0.5327103 | 0 | 0.51 | 0.6 | -0.35014 | -0.23304 | 0.5327103 | -0.4205607 | F1V3MS | 1.5 | 79 | 3.31 | 0 | 48.9 | 3.89
PL3 | 4 | 170 | 1.594 | 4.5 | 0.65 | 0.5243421 | 1.028037 | 0.7448598 | 1.644646 | 1 | -2.2 | -0.81 | 0.7685262 | 0.4672897 | 1.028037 | 0.3785047 | 2.14 | 0 | 0 | 0.1775701 | -0.38 | 90 | 0.3785047 | 0.1775701 |  |  |  |  | -0.3785047 | -1.028037 | PL1 | 0 | 0 | 1.58 | 0.185 | 38.5 | 2.05
PL3 | 5 | 171 | 1.779 | 4.5 | 0.65 | 0.5851974 | 1.261682 | 0.8313084 | 1.882303 | 0.92 | -2.7 | -1.23 | 0.879581 | 0.4299065 | 1.261682 | 0.5747664 | 2.14 | 0 | 0 | 0.2523364 | -0.54 | 90 | 0.5747664 | 0.2523364 |  |  |  |  | -0.5747664 | -1.261682 | PL2 | 0 | 0 | 1.58 | 0.185 | 38.2 | 2.04
PL3 | 6 | 172 | 2.06 | 4.56 | 0.65 | 0.6776316 | 1.542056 | 0.9626168 | 2.23813 | 0.85 | -3.3 | -1.75 | 1.045855 | 0.3971963 | 1.542056 | 1.267364 | 2.14 | 0 | 0 | 0.4755178 | -0.75 | 52.2 | 0.817757 | 0.3504673 | 1.44 | 2.62 | -2.71216 | -1.017608 | -0.817757 | -1.542056 | PL3 | 0 | 0 | 1.58 | 0.185 | 42 | 2.14
PL3 | 7 | 173 | 2.29 | 4.55 | 0.65 | 0.7532895 | 1.82243 | 1.070093 | 2.534033 | 0.8 | -3.9 | -2.17 | 1.184128 | 0.3738318 | 1.82243 | 1.175374 | 2.14 | 0 | 0 | 0.4718879 | -0.93 | 52.1 | 1.014019 | 0.4345794 | 1.45 | 2.6 | -2.5153 | -1.00984 | -1.014019 | -1.82243 | PL4 | 0 | 0 | 1.65 | 0.194 | 43.1 | 2.17
PL3 | 9 | 175 | 3.04 | 4.55 | 0.65 | 1 | 1.82243 | 1.420561 | 3.22782 | 0.8 | -3.9 | -2.17 | 1.508327 | 0.3738318 | 0 | 2.807112 | 2.14 | 0 | 0 | 0.4906067 | -0.93 | 63.5 | 0 | 0.4345794 | 2.73 | 11.01 | -6.00722 | -1.049898 |  |  | PL5 | 0 | 0 | 1.58 | 0.185 | 38.1 | 2.04
PL5 | 1 | 178 | 1.747 | 0.34 | 0.25 | 0.5442368 | 1.176471 | 0.8563725 | 1.821328 | 1.15 | -2.4 | -1.03 | 0.8928076 | 0.5637255 | 1.176471 | 0.1786961 | 2.04 | 0 | 0 | 0.06473333 | -0.22 | 61.9 | 0.504902 | 0.1078431 | 0.11 | 0.34 | -0.36454 | -0.132056 | -0.504902 | -1.176471 | PL6 | 0 | 0 | 1.58 | 0.185 | 43.5 | 2.18
PL5 | 2 | 179 | 2.1 | 1.43 | 0.35 | 0.6542056 | 1.764706 | 1.029412 | 2.347871 | 0.94 | -3.6 | -2.1 | 1.150917 | 0.4607843 | 1.764706 | 0.6173137 | 2.04 | 0 | 0 | 0.1408902 | -0.56 | 52.2 | 1.029412 | 0.2745098 | 0.38 | 0.74 | -1.25932 | -0.287416 | -1.029412 | -1.764706
PL5 | 3 | 180 | 2.47 | 3.19 | 0.5 | 0.7694704 | 2.107843 | 1.210784 | 2.814853 | 0.86 | -4.3 | -2.7 | 1.37983 | 0.4215686 | 2.107843 | 1.137157 | 2.04 | 0 | 0 | 0.2722608 | -0.78 | 51.5 | 1.323529 | 0.3823529 | 0.7 | 1.43 | -2.3198 | -0.555412 | -1.323529 | -2.107843
PL5 | 4 | 181 | 2.9 | 3.19 | 0.5 | 0.9034268 | 2.107843 | 1.421569 | 3.198828 | 0.86 | -4.3 | -2.7 | 1.568053 | 0.4215686 | 0 | 2.534235 | 2.04 | 0 | 0 | 0.5061742 | -0.78 | 59.6 | 0 | 0.3823529 | 1.56 | 4.6 | -5.16984 | -1.032595
PL5 | 5 | 182 | 3.21 | 3.19 | 0.5 | 1 | 2.107843 | 1.573529 | 3.482327 | 0.86 | -4.3 | -2.7 | 1.707023 | 0.4215686 | 0 | 3.768863 | 2.04 | 0 | 0 | 0.5187713 | -0.78 | 67.7 | 0 | 0.3823529 | 2.32 | 14.12 | -7.68848 | -1.058293
PL6 | 1 | 183 | 0.754 | 0.43 | 0.1 | 0.3052632 | 0.2293578 | 0.3458716 | 0.8704832 | 1.29 | -0.5 | 0.87 | 0.3993042 | 0.5917431 | 0.2293578 | -0.8703945 | 2.18 | 0 | 0 | -0.003563303 | -0.05 | 35.7 | -0.3990826 | 0.02293578 | 0.11 | -0.02 | 1.89746 | 0.007768 | 0.3990826 | -0.2293578
PL6 | 2 | 184 | 1.006 | 1.26 | 0.15 | 0.4072874 | 0.5045872 | 0.4614679 | 1.009585 | 1.04 | -1.1 | 0.17 | 0.4631122 | 0.4770642 | 0.5045872 | -0.4874954 | 2.18 | 0 | 0 | 0.003563303 | -0.23 | 32.9 | -0.07798165 | 0.1055046 | 0.59 | 0.02 | 1.06274 | -0.007768 | 0.07798165 | -0.5045872
PL6 | 3 | 185 | 1.267 | 2.05 | 0.2 | 0.5129555 | 0.733945 | 0.5811927 | 1.275848 | 0.92 | -1.6 | -0.3 | 0.5852515 | 0.4220183 | 0.733945 | -0.1321835 | 2.18 | 0 | 0 | 0.07304771 | -0.43 | 36.3 | 0.1376147 | 0.1972477 | 1.06 | 0.41 | 0.28816 | -0.159244 | -0.1376147 | -0.733945
PL6 | 4 | 186 | 1.533 | 2.05 | 0.2 | 0.6206478 | 1.055046 | 0.703211 | 1.585596 | 0.83 | -2.3 | -0.81 | 0.7273375 | 0.3807339 | 1.055046 | 0.3715596 | 2.18 | 0 | 0 | 0.3165138 | -0.69 | 90 | 0.3715596 | 0.3165138 |  |  |  |  | -0.3715596 | -1.055046
PL6 | 5 | 187 | 1.804 | 4.62 | 0.2 | 0.7303644 | 1.284404 | 0.8275229 | 1.888919 | 0.78 | -2.8 | -1.12 | 0.8664767 | 0.3577982 | 1.284404 | 0.8618349 | 2.18 | 0 | 0 | 0.4667927 | -0.86 | 47.6 | 0.5137615 | 0.3944954 | 2.2 | 2.62 | -1.8788 | -1.017608 | -0.5137615 | -1.284404
PL6 | 6 | 188 | 1.893 | 4.91 | 0.6 | 0.7663968 | 1.376147 | 0.8683486 | 1.999868 | 0.76 | -3 | -1.29 | 0.9173709 | 0.3486239 | 1.376147 | 0.9521835 | 2.18 | 0 | 0 | 0.4715378 | -0.96 | 48.2 | 0.5917431 | 0.440367 | 2.34 | 2.88 | -2.07576 | -1.027952 | -0.5917431 | -1.376147
PL6 | 7 | 189 | 2.03 | 5.45 | 0.7 | 0.8218623 | 1.559633 | 0.9311927 | 2.195023 | 0.71 | -3.4 | -1.67 | 1.006891 | 0.3256881 | 1.559633 | 1.25011 | 2.18 | 0 | 0 | 0.4723303 | -1.01 | 49.5 | 0.766055 | 0.4633028 | 2.66 | 3.52 | -2.72524 | -1.02968 | -0.766055 | -1.559633
PL6 | 8 | 190 | 2.47 | 5.45 | 0.7 | 1 | 1.559633 | 1.133028 | 2.607321 | 0.71 | -3.4 | -1.67 | 1.196019 | 0.3256881 | 0 | 1.211626 | 2.18 | 0 | 0 | 0.481258 | -0.01 | 56.4 | 0 | 0.004587156 | 5.85 | 10.73 | -2.641345 | -1.049142
Note on Q1: Rouzbeh Davoudi: the true one based on strain

## All_f_M_concrete_ft_all5
Test ID | Stage | Image No | Shear Stress (Mpa) | Shear Strain 10^-3 | Crack width (mm) | Failure Ratio (Stress) | σ2/ft | Shear Stress/(ft) | τmax | σ1 | σ2 | σx | τmax/ ft | σ1/ ft | σ2/ft | σx/ft | ft | Fiber volume fraction (Vf) % | Fiber aspect ration (Arf) | σy/ft | σy | θe | σx/ft | σy/ft | εx | εy | σx | σy | σx/ ft | σ2/ ft |  | Fiber volume fraction (Vf) % | Fiber aspect ration (Arf) | Rho horizontal | Rho Vertical | fc (Mpa) | ft (Mpa)
CMS | 1 | 1 | 2.06 | 0.12 | 0.09 | 0.4401709 | 0.6905371 | 0.5268542 | 2.095 | 1.49 | -2.7 | -0.99 | 0.5358056 | 0.3810742 | 0.6905371 | 0.2531969 | 3.91 | 0 | 0 | 0.05626598 | -0.22 | 0 | 0.2531969 | 0.05626598 |  |  |  |  | -0.2531969 | -0.6905371 | Column1 | Column2 | Column3 | Column4 | Column5 | Column6 | Column7
CMS | 2 | 2 | 2.64 | 0.91 | 0.11 | 0.5641026 | 1.099744 | 0.6751918 | 2.785 | 1.27 | -4.3 | -2.35 | 0.7122762 | 0.3248082 | 1.099744 | 0.601023 | 3.91 | 0 | 0 | 0.1713555 | -0.67 | 0 | 0.601023 | 0.1713555 |  |  |  |  | -0.601023 | -1.099744 | CMS | 0 | 0 | 3.31 | 0.42 | 43 | 3.91
CMS | 3 | 3 | 3.01 | 1.68 | 0.13 | 0.6431624 | 1.40665 | 0.769821 | 3.335 | 1.17 | -5.5 | -3.32 | 0.8529412 | 0.2992327 | 1.40665 | 0.8491049 | 3.91 | 0 | 0 | 0.2634271 | -1.03 | 0 | 0.8491049 | 0.2634271 |  |  |  |  | -0.8491049 | -1.40665 | CRS | 0 | 0 | 3.31 | 0.42 | 43 | 3.91
CMS | 4 | 4 | 3.65 | 2.36 | 0.13 | 0.7799145 | 1.73913 | 0.9335038 | 3.945 | 1.09 | -6.8 | -4.29 | 1.008951 | 0.2787724 | 1.73913 | 1.097187 | 3.91 | 0 | 0 | 0.3631714 | -1.42 | 0 | 1.097187 | 0.3631714 |  |  |  |  | -1.097187 | -1.73913 | F1V1MS | 0.5 | 79 | 3.31 | 0 | 53.2 | 3.66
CMS | 5 | 5 | 4.17 | 3 | 0.14 | 0.8910256 | 2.02046 | 1.066496 | 4.47 | 1.04 | -7.9 | -5.09 | 1.143223 | 0.2659847 | 2.02046 | 1.30179 | 3.91 | 0 | 0 | 0.4450128 | -1.74 | 0 | 1.30179 | 0.4450128 |  |  |  |  | -1.30179 | -2.02046 | F1V1RC | 0.5 | 79 | 3.31 | 0 | 53.2 | 3.66
CMS | 6 | 6 | 4.68 | 3.81 | 0.15 | 1 | 2.352941 | 1.196931 | 5.095 | 0.99 | -9.2 | -6.04 | 1.303069 | 0.2531969 | 2.352941 | 1.544757 | 3.91 | 0 | 0 | 0.544757 | -2.13 | 0 | 1.544757 | 0.544757 |  |  |  |  | -1.544757 | -2.352941 | F1V2MS | 1 | 79 | 3.31 | 0 | 57.5 | 4.13
C1C | 2 | 77 | 2.01 | 0.086 | 0.1 | 0.5248042 | 0.3928747 | 0.4938575 | 2.0415 | 2.484 | -1.599 | 0.796 | 0.5015971 | 0.6103194 | 0.3928747 | -0.1955774 | 4.07 | 0 | 0 | -0.03169533 | 0.129 | 47.2 | -0.1955774 | -0.03169533 |  |  |  |  | 0.1955774 | -0.3928747 | F1V2RC | 1 | 79 | 3.31 | 0 | 57.5 | 4.13
C1C | 3 | 78 | 2.48 | 0.306 | 0.1 | 0.6475196 | 0.5857494 | 0.6093366 | 2.482 | 2.58 | -2.384 | 0.234 | 0.609828 | 0.6339066 | 0.5857494 | -0.05749386 | 4.07 | 0 | 0 | 0.008845209 | -0.036 | 53.7 | -0.05749386 | 0.008845209 |  |  |  |  | 0.05749386 | -0.5857494 | F1V2MS-p | 1 | 79 | 3.31 | 0 | 43.2 | 4
C1C | 6 | 79 | 3.83 | 2.12 | 0.3 | 1 | 1.562899 | 0.9410319 | 3.9925 | 1.624 | -6.361 | -3.505 | 0.9809582 | 0.3990172 | 1.562899 | 0.8611794 | 4.07 | 0 | 0 | 0.3029484 | -1.233 | 55.8 | 0.8611794 | 0.3029484 |  |  |  |  | -0.8611794 | -1.562899 | F1V2RC-p | 1 | 79 | 3.31 | 0 | 60.2 | 4.57
C2C | 2 | 101 | 2.57 | 0.099 | 0.15 | 0.5277207 | 0.7099274 | 0.622276 | 2.6 | 2.268 | -2.932 | -0.494 | 0.62954 | 0.5491525 | 0.7099274 | 0.1196126 | 4.13 | 0 | 0 | 0.0409201 | -0.169 | 42.3 | 0.1196126 | 0.0409201 |  |  |  |  | -0.1196126 | -0.7099274 | F1V3RC | 1.5 | 79 | 3.31 | 0 | 48.9 | 3.89
C2C | 3 | 102 | 3.1 | 0.528 | 0.25 | 0.6365503 | 1.037772 | 0.7506053 | 3.1535 | 2.021 | -4.286 | -1.772 | 0.7635593 | 0.4893462 | 1.037772 | 0.4290557 | 4.13 | 0 | 0 | 0.1193705 | -0.493 | 55 | 0.4290557 | 0.1193705 |  |  |  |  | -0.4290557 | -1.037772 | F2V2MS | 1 | 55 | 3.31 | 0 | 50.1 | 3.32
C2C | 6 | 103 | 4.87 | 3.16 | 0.3 | 1 | 2.393705 | 1.179177 | 5.5205 | 1.155 | -9.886 | -6.968 | 1.336683 | 0.279661 | 2.393705 | 1.687167 | 4.13 | 0 | 0 | 0.4271186 | -1.764 | 55.7 | 1.687167 | 0.4271186 |  |  |  |  | -1.687167 | -2.393705 | F2V2RC | 1 | 55 | 3.31 | 0 | 50.1 | 3.32
PL1 | 5 | 158 | 3.84 | 0.86 | 0.6 | 0.950495 | 4.097561 | 1.873171 | 5.079491 | 1.78 | -8.4 | -6.65 | 2.4778 | 0.8682927 | 4.097561 | 3.406859 | 2.05 | 0 | 0 | 0.2027259 | 0 | 73.1 | 3.243902 | 0 | -0.21 | 1.07 | -6.98406 | -0.415588 | -3.243902 | -4.097561 | C1C | 0 | 0 | 3.31 | 0.42 | 65.7 | 4.07
PL1 | 6 | 159 | 4.04 | 3.73 | 0.65 | 1 | 4.097561 | 1.970732 | 5.232325 | 1.78 | -8.4 | -6.65 | 2.552354 | 0.8682927 | 0 | 4.086956 | 2.05 | 0 | 0 | 0.501927378 |  | 65.1 | 0 | 0 | 0.09 | 3.25 | -8.37826 | -1.028951 |  |  | C1F1V1 | 0.5 | 81 | 3.31 | 0 | 51.4 | 3.77
PL2 | 1 | 161 | 2.1 | 0.18 | 0.1 | 0.7070707 | 1.544118 | 1.029412 | 2.275 | 1.4 | -3.15 | -1.75 | 1.115196 | 0.6862745 | 1.544118 | 0.9481863 | 2.04 | 0 | 0 | 0 | 0 | 53.5 | 0.8578431 | 0 | -0.05 | 0 | -1.9343 | 0 | -0.8578431 | -1.544118 | C1F1V2 | 1 | 81 | 3.31 | 0 | 53.4 | 3.74
PL2 | 2 | 162 | 2.36 | 0.38 | 0.1 | 0.7946128 | 1.813725 | 1.156863 | 2.599558 | 1.46 | -3.7 | -2.18 | 1.274293 | 0.7156863 | 1.813725 | 1.205598 | 2.04 | 0 | 0 | 0.01332745 | -0.06 | 47.9 | 1.068627 | 0.02941176 | 0.03 | 0.07 | -2.45942 | -0.027188 | -1.068627 | -1.813725 | C2F1V3 | 1.5 | 81 | 3.31 | 0 | 79 | 4.99
PL2 | 3 | 163 | 2.67 | 0.97 | 0.3 | 0.8989899 | 2.5 | 1.308824 | 3.222875 | 0.98 | -5.1 | -3.61 | 1.579841 | 0.4803922 | 2.5 | 1.438784 | 2.04 | 0 | 0 | 0.1199471 | -0.54 | 59.9 | 1.769608 | 0.2647059 | 0.08 | 0.63 | -2.93512 | -0.244692 | -1.769608 | -2.5 | C2C | 0 | 0 | 3.31 | 0.42 | 90.5 | 4.13
PL2 | 4 | 164 | 2.81 | 1.91 | 0.65 | 0.9461279 | 2.745098 | 1.377451 | 3.457792 | 0.92 | -5.6 | -4.03 | 1.694996 | 0.4509804 | 2.745098 | 1.864804 | 2.04 | 0 | 0 | 0.3693608 | -0.68 | 65.3 | 1.97549 | 0.3333333 | 0.3 | 1.94 | -3.8042 | -0.753496 | -1.97549 | -2.745098
PL2 | 5 | 165 | 2.97 | 3.21 | 0.8 | 1 | 2.892157 | 1.455882 | 3.657749 | 0.9 | -5.9 | -4.27 | 1.793014 | 0.4411765 | 2.892157 | 2.170667 | 2.04 | 0 | 0 | 0.5041761 | -0.75 | 64.8 | 2.093137 | 0.3676471 | 0.44 | 3.09 | -4.42816 | -1.028519 | -2.093137 | -2.892157 | DC_P1 | 0 | 0 | 3.31 | 0.42 | 71.7 | 4.35
PL3 | 1 | 167 | 0.671 | 0.04 | 0.1 | 0.2930131 | 0.2336449 | 0.3135514 | 0.7309863 | 1.04 | -0.5 | 0.58 | 0.3415824 | 0.4859813 | 0.2336449 | -0.1896636 | 2.14 | 0 | 0 | 0.01451963 | 0 | 48 | -0.271028 | 0 | 0.08 | 0.08 | 0.40588 | -0.031072 | 0.271028 | -0.2336449 | DC_P2 | 1 | 78.94737 | 3.31 | 0 | 62.1 | 3.9
PL3 | 2 | 168 | 1.186 | 0.13 | 0.25 | 0.5179039 | 0.5140187 | 0.5542056 | 1.197423 | 1.33 | -1.1 | 0.33 | 0.5595433 | 0.6214953 | 0.5140187 | -0.1670561 | 2.14 | 0 | 0 | 0.06896822 | -0.07 | 68.2 | -0.1542056 | 0.03271028 | 0.25 | 0.38 | 0.3575 | -0.147592 | 0.1542056 | -0.5140187 | DC_P3 | 2 | 66.66667 | 3.31 | 0 | 50.9 | 4.49
PL3 | 3 | 169 | 1.34 | 0.65 | 0.3 | 0.5851528 | 0.4205607 | 0.6261682 | 1.456194 | 2.02 | -0.9 | 1.14 | 0.6804643 | 0.9439252 | 0.4205607 | 0.1636168 | 2.14 | 0 | 0 | 0.1088972 | 0 | 48.9 | -0.5327103 | 0 | 0.51 | 0.6 | -0.35014 | -0.23304 | 0.5327103 | -0.4205607 | DC_P4 | 1 | 78.94737 | 3.31 | 0 | 64 | 4.76
PL3 | 4 | 170 | 1.594 | 4.5 | 0.65 | 0.6960699 | 1.028037 | 0.7448598 | 1.644646 | 1 | -2.2 | -0.81 | 0.7685262 | 0.4672897 | 1.028037 | 0.3785047 | 2.14 | 0 | 0 | 0.1775701 | -0.38 | 90 | 0.3785047 | 0.1775701 |  |  |  |  | -0.3785047 | -1.028037 | DC_P5 | 2 | 66.66667 | 3.31 | 0 | 54.3 | 4.67
PL3 | 5 | 171 | 1.779 | 4.5 | 0.65 | 0.7768559 | 1.261682 | 0.8313084 | 1.882303 | 0.92 | -2.7 | -1.23 | 0.879581 | 0.4299065 | 1.261682 | 0.5747664 | 2.14 | 0 | 0 | 0.2523364 | -0.54 | 90 | 0.5747664 | 0.2523364 |  |  |  |  | -0.5747664 | -1.261682 | F1V3MS | 1.5 | 79 | 3.31 | 0 | 48.9 | 3.89
PL3 | 6 | 172 | 2.06 | 4.56 | 0.65 | 0.8995633 | 1.542056 | 0.9626168 | 2.23813 | 0.85 | -3.3 | -1.75 | 1.045855 | 0.3971963 | 1.542056 | 1.267364 | 2.14 | 0 | 0 | 0.4755178 | -0.75 | 52.2 | 0.817757 | 0.3504673 | 1.44 | 2.62 | -2.71216 | -1.017608 | -0.817757 | -1.542056 | PL1 | 0 | 0 | 1.58 | 0.185 | 38.5 | 2.05
PL3 | 7 | 173 | 2.29 | 4.55 | 0.65 | 1 | 1.82243 | 1.070093 | 2.534033 | 0.8 | -3.9 | -2.17 | 1.184128 | 0.3738318 | 1.82243 | 1.175374 | 2.14 | 0 | 0 | 0.4718879 | -0.93 | 52.1 | 1.014019 | 0.4345794 | 1.45 | 2.6 | -2.5153 | -1.00984 | -1.014019 | -1.82243 | PL2 | 0 | 0 | 1.58 | 0.185 | 38.2 | 2.04
PL5 | 1 | 178 | 1.747 | 0.34 | 0.25 | 0.6024138 | 1.176471 | 0.8563725 | 1.821328 | 1.15 | -2.4 | -1.03 | 0.8928076 | 0.5637255 | 1.176471 | 0.1786961 | 2.04 | 0 | 0 | 0.06473333 | -0.22 | 61.9 | 0.504902 | 0.1078431 | 0.11 | 0.34 | -0.36454 | -0.132056 | -0.504902 | -1.176471 | PL3 | 0 | 0 | 1.58 | 0.185 | 42 | 2.14
PL5 | 2 | 179 | 2.1 | 1.43 | 0.35 | 0.7241379 | 1.764706 | 1.029412 | 2.347871 | 0.94 | -3.6 | -2.1 | 1.150917 | 0.4607843 | 1.764706 | 0.6173137 | 2.04 | 0 | 0 | 0.1408902 | -0.56 | 52.2 | 1.029412 | 0.2745098 | 0.38 | 0.74 | -1.25932 | -0.287416 | -1.029412 | -1.764706 | PL4 | 0 | 0 | 1.65 | 0.194 | 43.1 | 2.17
PL5 | 3 | 180 | 2.47 | 3.19 | 0.5 | 0.8517241 | 2.107843 | 1.210784 | 2.814853 | 0.86 | -4.3 | -2.7 | 1.37983 | 0.4215686 | 2.107843 | 1.137157 | 2.04 | 0 | 0 | 0.2722608 | -0.78 | 51.5 | 1.323529 | 0.3823529 | 0.7 | 1.43 | -2.3198 | -0.555412 | -1.323529 | -2.107843 | PL5 | 0 | 0 | 1.58 | 0.185 | 38.1 | 2.04
PL5 | 4 | 181 | 2.9 | 3.19 | 0.5 | 1 | 2.107843 | 1.421569 | 3.198828 | 0.86 | -4.3 | -2.7 | 1.568053 | 0.4215686 | 0 | 2.534235 | 2.04 | 0 | 0 | 0.5061742 | -0.78 | 59.6 | 0 | 0.3823529 | 1.56 | 4.6 | -5.16984 | -1.032595 |  |  | PL6 | 0 | 0 | 1.58 | 0.185 | 43.5 | 2.18
PL6 | 1 | 183 | 0.754 | 0.43 | 0.1 | 0.3714286 | 0.2293578 | 0.3458716 | 0.8704832 | 1.29 | -0.5 | 0.87 | 0.3993042 | 0.5917431 | 0.2293578 | -0.8703945 | 2.18 | 0 | 0 | -0.003563303 | -0.05 | 35.7 | -0.3990826 | 0.02293578 | 0.11 | -0.02 | 1.89746 | 0.007768 | 0.3990826 | -0.2293578
PL6 | 2 | 184 | 1.006 | 1.26 | 0.15 | 0.4955665 | 0.5045872 | 0.4614679 | 1.009585 | 1.04 | -1.1 | 0.17 | 0.4631122 | 0.4770642 | 0.5045872 | -0.4874954 | 2.18 | 0 | 0 | 0.003563303 | -0.23 | 32.9 | -0.07798165 | 0.1055046 | 0.59 | 0.02 | 1.06274 | -0.007768 | 0.07798165 | -0.5045872
PL6 | 3 | 185 | 1.267 | 2.05 | 0.2 | 0.6241379 | 0.733945 | 0.5811927 | 1.275848 | 0.92 | -1.6 | -0.3 | 0.5852515 | 0.4220183 | 0.733945 | -0.1321835 | 2.18 | 0 | 0 | 0.07304771 | -0.43 | 36.3 | 0.1376147 | 0.1972477 | 1.06 | 0.41 | 0.28816 | -0.159244 | -0.1376147 | -0.733945
PL6 | 4 | 186 | 1.533 | 2.05 | 0.2 | 0.7551724 | 1.055046 | 0.703211 | 1.585596 | 0.83 | -2.3 | -0.81 | 0.7273375 | 0.3807339 | 1.055046 | 0.3715596 | 2.18 | 0 | 0 | 0.3165138 | -0.69 | 90 | 0.3715596 | 0.3165138 |  |  |  |  | -0.3715596 | -1.055046
PL6 | 5 | 187 | 1.804 | 4.62 | 0.2 | 0.88867 | 1.284404 | 0.8275229 | 1.888919 | 0.78 | -2.8 | -1.12 | 0.8664767 | 0.3577982 | 1.284404 | 0.8618349 | 2.18 | 0 | 0 | 0.4667927 | -0.86 | 47.6 | 0.5137615 | 0.3944954 | 2.2 | 2.62 | -1.8788 | -1.017608 | -0.5137615 | -1.284404
PL6 | 6 | 188 | 1.893 | 4.91 | 0.6 | 0.9325123 | 1.376147 | 0.8683486 | 1.999868 | 0.76 | -3 | -1.29 | 0.9173709 | 0.3486239 | 1.376147 | 0.9521835 | 2.18 | 0 | 0 | 0.4715378 | -0.96 | 48.2 | 0.5917431 | 0.440367 | 2.34 | 2.88 | -2.07576 | -1.027952 | -0.5917431 | -1.376147
PL6 | 7 | 189 | 2.03 | 5.45 | 0.7 | 1 | 1.559633 | 0.9311927 | 2.195023 | 0.71 | -3.4 | -1.67 | 1.006891 | 0.3256881 | 1.559633 | 1.25011 | 2.18 | 0 | 0 | 0.4723303 | -1.01 | 49.5 | 0.766055 | 0.4633028 | 2.66 | 3.52 | -2.72524 | -1.02968 | -0.766055 | -1.559633
Note on Q1: Rouzbeh Davoudi: the true one based on strain

## All_f_M_concrete_ft_all6
Test ID | Stage | Image No | Shear Stress (Mpa) | Shear Strain 10^-3 | Crack width (mm) | Failure Ratio (Stress) | σ2/ft | Shear Stress/(ft) | τmax | σ1 | σ2 | σx | τmax/ ft | σ1/ ft | σ2/ft | σx/ft | ft | Fiber volume fraction (Vf) % | Fiber aspect ration (Arf) | σy/ft | σy | θe | σx/ft | σy/ft | εx | εy | σx | σy | σx/ ft | σ2/ ft |  | Fiber volume fraction (Vf) % | Fiber aspect ration (Arf) | Rho horizontal | Rho Vertical | fc (Mpa) | ft (Mpa)
CMS | 1 | 1 | 2.06 | 0.12 | 0.1 | 0.3953935 | 0.6905371 | 0.5268542 | 2.095 | 1.49 | -2.7 | -0.99 | 0.5358056 | 0.3810742 | 0.6905371 | 0.2531969 | 3.91 | 0 | 0 | 0.05626598 | -0.22 | 0 | 0.2531969 | 0.05626598 |  |  |  |  | -0.2531969 | -0.6905371 | Column1 | Column2 | Column3 | Column4 | Column5 | Column6 | Column7
CMS | 2 | 2 | 2.64 | 0.91 | 0.2 | 0.5067179 | 1.099744 | 0.6751918 | 2.785 | 1.27 | -4.3 | -2.35 | 0.7122762 | 0.3248082 | 1.099744 | 0.601023 | 3.91 | 0 | 0 | 0.1713555 | -0.67 | 0 | 0.601023 | 0.1713555 |  |  |  |  | -0.601023 | -1.099744 | CMS | 0 | 0 | 3.31 | 0.42 | 43 | 3.91
CMS | 3 | 3 | 3.01 | 1.68 | 0.3 | 0.5777351 | 1.40665 | 0.769821 | 3.335 | 1.17 | -5.5 | -3.32 | 0.8529412 | 0.2992327 | 1.40665 | 0.8491049 | 3.91 | 0 | 0 | 0.2634271 | -1.03 | 0 | 0.8491049 | 0.2634271 |  |  |  |  | -0.8491049 | -1.40665 | CRS | 0 | 0 | 3.31 | 0.42 | 43 | 3.91
CMS | 4 | 4 | 3.65 | 2.36 | 0.3 | 0.7005758 | 1.73913 | 0.9335038 | 3.945 | 1.09 | -6.8 | -4.29 | 1.008951 | 0.2787724 | 1.73913 | 1.097187 | 3.91 | 0 | 0 | 0.3631714 | -1.42 | 0 | 1.097187 | 0.3631714 |  |  |  |  | -1.097187 | -1.73913 | F1V1MS | 0.5 | 79 | 3.31 | 0 | 53.2 | 3.66
CMS | 5 | 5 | 4.17 | 3 | 0.4 | 0.8003839 | 2.02046 | 1.066496 | 4.47 | 1.04 | -7.9 | -5.09 | 1.143223 | 0.2659847 | 2.02046 | 1.30179 | 3.91 | 0 | 0 | 0.4450128 | -1.74 | 0 | 1.30179 | 0.4450128 |  |  |  |  | -1.30179 | -2.02046 | F1V1RC | 0.5 | 79 | 3.31 | 0 | 53.2 | 3.66
CMS | 6 | 6 | 4.68 | 3.81 | 0.45 | 0.8982726 | 2.352941 | 1.196931 | 5.095 | 0.99 | -9.2 | -6.04 | 1.303069 | 0.2531969 | 2.352941 | 1.544757 | 3.91 | 0 | 0 | 0.544757 | -2.13 | 0 | 1.544757 | 0.544757 |  |  |  |  | -1.544757 | -2.352941 | F1V2MS | 1 | 79 | 3.31 | 0 | 57.5 | 4.13
CMS | 7 | 7 | 5.21 | 4.47 | 0.5 | 1 | 2.736573 | 1.332481 | 5.82 | 0.94 | -10.7 | -7.14 | 1.488491 | 0.2404092 | 2.736573 | 1.826087 | 3.91 | 0 | 0 | 0.6624041 | -2.59 | 0 | 1.826087 | 0.6624041 |  |  |  |  | -1.826087 | -2.736573 | F1V2RC | 1 | 79 | 3.31 | 0 | 57.5 | 4.13
C1C | 2 | 77 | 2.01 | 0.086 | 0.1 | 0.3688073 | 0.3928747 | 0.4938575 | 2.0415 | 2.484 | -1.599 | 0.796 | 0.5015971 | 0.6103194 | 0.3928747 | -0.1955774 | 4.07 | 0 | 0 | -0.03169533 | 0.129 | 47.2 | -0.1955774 | -0.03169533 |  |  |  |  | 0.1955774 | -0.3928747 | F1V2MS-p | 1 | 79 | 3.31 | 0 | 43.2 | 4
C1C | 3 | 78 | 2.48 | 0.306 | 0.1 | 0.4550459 | 0.5857494 | 0.6093366 | 2.482 | 2.58 | -2.384 | 0.234 | 0.609828 | 0.6339066 | 0.5857494 | -0.05749386 | 4.07 | 0 | 0 | 0.008845209 | -0.036 | 53.7 | -0.05749386 | 0.008845209 |  |  |  |  | 0.05749386 | -0.5857494 | F1V2RC-p | 1 | 79 | 3.31 | 0 | 60.2 | 4.57
C1C | 6 | 79 | 3.83 | 2.12 | 0.3 | 0.7027523 | 1.562899 | 0.9410319 | 3.9925 | 1.624 | -6.361 | -3.505 | 0.9809582 | 0.3990172 | 1.562899 | 0.8611794 | 4.07 | 0 | 0 | 0.3029484 | -1.233 | 55.8 | 0.8611794 | 0.3029484 |  |  |  |  | -0.8611794 | -1.562899 | F1V3RC | 1.5 | 79 | 3.31 | 0 | 48.9 | 3.89
C1C | 11 | 80 | 5.45 | 4.63 | 0.55 | 1 | 2.686978 | 1.339066 | 6.1365 | 1.337 | -10.936 | -7.624 | 1.50774 | 0.3285012 | 2.686978 | 1.873219 | 4.07 | 0 | 0 | 0.4855037 | -1.976 | 57.5 | 1.873219 | 0.4855037 |  |  |  |  | -1.873219 | -2.686978 | F2V2MS | 1 | 55 | 3.31 | 0 | 50.1 | 3.32
C2C | 2 | 101 | 2.57 | 0.099 | 0.15 | 0.4276206 | 0.7099274 | 0.622276 | 2.6 | 2.268 | -2.932 | -0.494 | 0.62954 | 0.5491525 | 0.7099274 | 0.1196126 | 4.13 | 0 | 0 | 0.0409201 | -0.169 | 42.3 | 0.1196126 | 0.0409201 |  |  |  |  | -0.1196126 | -0.7099274 | F2V2RC | 1 | 55 | 3.31 | 0 | 50.1 | 3.32
C2C | 3 | 102 | 3.1 | 0.528 | 0.25 | 0.515807 | 1.037772 | 0.7506053 | 3.1535 | 2.021 | -4.286 | -1.772 | 0.7635593 | 0.4893462 | 1.037772 | 0.4290557 | 4.13 | 0 | 0 | 0.1193705 | -0.493 | 55 | 0.4290557 | 0.1193705 |  |  |  |  | -0.4290557 | -1.037772 | C1C | 0 | 0 | 3.31 | 0.42 | 65.7 | 4.07
C2C | 6 | 103 | 4.87 | 3.16 | 0.3 | 0.8103161 | 2.393705 | 1.179177 | 5.5205 | 1.155 | -9.886 | -6.968 | 1.336683 | 0.279661 | 2.393705 | 1.687167 | 4.13 | 0 | 0 | 0.4271186 | -1.764 | 55.7 | 1.687167 | 0.4271186 |  |  |  |  | -1.687167 | -2.393705 | C1F1V1 | 0.5 | 81 | 3.31 | 0 | 51.4 | 3.77
C2C | 8 | 104 | 6.01 | 5.29 | 0.5 | 1 | 3.162712 | 1.455206 | 7.161 | 1.26 | -13.062 | -9.786 | 1.733898 | 0.3050847 | 3.162712 | 2.369492 | 4.13 | 0 | 0 | 0.4881356 | -2.016 | 59.3 | 2.369492 | 0.4881356 |  |  |  |  | -2.369492 | -3.162712 | C1F1V2 | 1 | 81 | 3.31 | 0 | 53.4 | 3.74
PL1 | 5 | 158 | 3.84 | 0.86 | 0.7 | 0.8909513 | 4.097561 | 1.873171 | 5.079491 | 1.78 | -8.4 | -6.65 | 2.4778 | 0.8682927 | 4.097561 | 3.406859 | 2.05 | 0 | 0 | 0.2027259 | 0 | 73.1 | 3.243902 | 0 | -0.21 | 1.07 | -6.98406 | -0.415588 | -3.243902 | -4.097561 | C2F1V3 | 1.5 | 81 | 3.31 | 0 | 79 | 4.99
PL1 | 6 | 159 | 4.04 | 3.73 | 1.7 | 0.937355 | 4.097561 | 1.970732 | 5.232325 | 1.78 | -8.4 | -6.65 | 2.552354 | 0.8682927 | 0 | 4.086956 | 2.05 | 0 | 0 | 0.501927378 |  | 65.1 | 0 | 0 | 0.09 | 3.25 | -8.37826 | -1.028951 |  |  | C2C | 0 | 0 | 3.31 | 0.42 | 90.5 | 4.13
PL1 | 7 | 160 | 4.31 | 7.55 | 1.7 | 1 | 4.097561 | 2.102439 | 5.443503 | 1.78 | -8.4 | -6.65 | 2.655367 | 0.8682927 | 0 | 4.70602 | 2.05 | 0 | 0 | 0.5093803 |  | 69.4 | 0 | 0 | 0.31 | 8.91 | -9.64734 | -1.04423
PL2 | 1 | 161 | 2.1 | 0.18 | 0.1 | 0.6542056 | 1.544118 | 1.029412 | 2.275 | 1.4 | -3.15 | -1.75 | 1.115196 | 0.6862745 | 1.544118 | 0.9481863 | 2.04 | 0 | 0 | 0 | 0 | 53.5 | 0.8578431 | 0 | -0.05 | 0 | -1.9343 | 0 | -0.8578431 | -1.544118 | DC_P1 | 0 | 0 | 3.31 | 0.42 | 71.7 | 4.35
PL2 | 2 | 162 | 2.36 | 0.38 | 0.15 | 0.7352025 | 1.813725 | 1.156863 | 2.599558 | 1.46 | -3.7 | -2.18 | 1.274293 | 0.7156863 | 1.813725 | 1.205598 | 2.04 | 0 | 0 | 0.01332745 | -0.06 | 47.9 | 1.068627 | 0.02941176 | 0.03 | 0.07 | -2.45942 | -0.027188 | -1.068627 | -1.813725 | DC_P2 | 1 | 78.94737 | 3.31 | 0 | 62.1 | 3.9
PL2 | 3 | 163 | 2.67 | 0.97 | 0.45 | 0.8317757 | 2.5 | 1.308824 | 3.222875 | 0.98 | -5.1 | -3.61 | 1.579841 | 0.4803922 | 2.5 | 1.438784 | 2.04 | 0 | 0 | 0.1199471 | -0.54 | 59.9 | 1.769608 | 0.2647059 | 0.08 | 0.63 | -2.93512 | -0.244692 | -1.769608 | -2.5 | DC_P3 | 2 | 66.66667 | 3.31 | 0 | 50.9 | 4.49
PL2 | 4 | 164 | 2.81 | 1.91 | 1.05 | 0.8753894 | 2.745098 | 1.377451 | 3.457792 | 0.92 | -5.6 | -4.03 | 1.694996 | 0.4509804 | 2.745098 | 1.864804 | 2.04 | 0 | 0 | 0.3693608 | -0.68 | 65.3 | 1.97549 | 0.3333333 | 0.3 | 1.94 | -3.8042 | -0.753496 | -1.97549 | -2.745098 | DC_P4 | 1 | 78.94737 | 3.31 | 0 | 64 | 4.76
PL2 | 5 | 165 | 2.97 | 3.21 | 1.4 | 0.9252336 | 2.892157 | 1.455882 | 3.657749 | 0.9 | -5.9 | -4.27 | 1.793014 | 0.4411765 | 2.892157 | 2.170667 | 2.04 | 0 | 0 | 0.5041761 | -0.75 | 64.8 | 2.093137 | 0.3676471 | 0.44 | 3.09 | -4.42816 | -1.028519 | -2.093137 | -2.892157 | DC_P5 | 2 | 66.66667 | 3.31 | 0 | 54.3 | 4.67
PL2 | 6 | 166 | 3.21 | 6.77 | 1.4 | 1 | 3.039216 | 1.573529 | 3.925774 | 0.85 | -6.2 | -4.52 | 1.924399 | 0.4166667 | 3.039216 | 2.613216 | 2.04 | 0 | 0 | 0.5091911 | -0.84 | 69.8 | 2.215686 | 0.4117647 | 0.64 | 6.88 | -5.33096 | -1.03875 | -2.215686 | -3.039216 | F1V3MS | 1.5 | 79 | 3.31 | 0 | 48.9 | 3.89
PL3 | 1 | 167 | 0.671 | 0.04 | 0.15 | 0.2207237 | 0.2336449 | 0.3135514 | 0.7309863 | 1.04 | -0.5 | 0.58 | 0.3415824 | 0.4859813 | 0.2336449 | -0.1896636 | 2.14 | 0 | 0 | 0.01451963 | 0 | 48 | -0.271028 | 0 | 0.08 | 0.08 | 0.40588 | -0.031072 | 0.271028 | -0.2336449 | PL1 | 0 | 0 | 1.58 | 0.185 | 38.5 | 2.05
PL3 | 2 | 168 | 1.186 | 0.13 | 0.4 | 0.3901316 | 0.5140187 | 0.5542056 | 1.197423 | 1.33 | -1.1 | 0.33 | 0.5595433 | 0.6214953 | 0.5140187 | -0.1670561 | 2.14 | 0 | 0 | 0.06896822 | -0.07 | 68.2 | -0.1542056 | 0.03271028 | 0.25 | 0.38 | 0.3575 | -0.147592 | 0.1542056 | -0.5140187 | PL2 | 0 | 0 | 1.58 | 0.185 | 38.2 | 2.04
PL3 | 3 | 169 | 1.34 | 0.65 | 0.55 | 0.4407895 | 0.4205607 | 0.6261682 | 1.456194 | 2.02 | -0.9 | 1.14 | 0.6804643 | 0.9439252 | 0.4205607 | 0.1636168 | 2.14 | 0 | 0 | 0.1088972 | 0 | 48.9 | -0.5327103 | 0 | 0.51 | 0.6 | -0.35014 | -0.23304 | 0.5327103 | -0.4205607 | PL3 | 0 | 0 | 1.58 | 0.185 | 42 | 2.14
PL3 | 4 | 170 | 1.594 | 4.5 | 0.55 | 0.5243421 | 1.028037 | 0.7448598 | 1.644646 | 1 | -2.2 | -0.81 | 0.7685262 | 0.4672897 | 1.028037 | 0.3785047 | 2.14 | 0 | 0 | 0.1775701 | -0.38 | 90 | 0.3785047 | 0.1775701 |  |  |  |  | -0.3785047 | -1.028037 | PL4 | 0 | 0 | 1.65 | 0.194 | 43.1 | 2.17
PL3 | 5 | 171 | 1.779 | 4.5 | 0.9 | 0.5851974 | 1.261682 | 0.8313084 | 1.882303 | 0.92 | -2.7 | -1.23 | 0.879581 | 0.4299065 | 1.261682 | 0.5747664 | 2.14 | 0 | 0 | 0.2523364 | -0.54 | 90 | 0.5747664 | 0.2523364 |  |  |  |  | -0.5747664 | -1.261682 | PL5 | 0 | 0 | 1.58 | 0.185 | 38.1 | 2.04
PL3 | 6 | 172 | 2.06 | 4.56 | 0.9 | 0.6776316 | 1.542056 | 0.9626168 | 2.23813 | 0.85 | -3.3 | -1.75 | 1.045855 | 0.3971963 | 1.542056 | 1.267364 | 2.14 | 0 | 0 | 0.4755178 | -0.75 | 52.2 | 0.817757 | 0.3504673 | 1.44 | 2.62 | -2.71216 | -1.017608 | -0.817757 | -1.542056 | PL6 | 0 | 0 | 1.58 | 0.185 | 43.5 | 2.18
PL3 | 7 | 173 | 2.29 | 4.55 | 0.9 | 0.7532895 | 1.82243 | 1.070093 | 2.534033 | 0.8 | -3.9 | -2.17 | 1.184128 | 0.3738318 | 1.82243 | 1.175374 | 2.14 | 0 | 0 | 0.4718879 | -0.93 | 52.1 | 1.014019 | 0.4345794 | 1.45 | 2.6 | -2.5153 | -1.00984 | -1.014019 | -1.82243
PL3 | 9 | 175 | 3.04 | 4.55 | 1.1 | 1 | 1.82243 | 1.420561 | 3.22782 | 0.8 | -3.9 | -2.17 | 1.508327 | 0.3738318 | 0 | 2.807112 | 2.14 | 0 | 0 | 0.4906067 | -0.93 | 63.5 | 0 | 0.4345794 | 2.73 | 11.01 | -6.00722 | -1.049898
PL5 | 1 | 178 | 1.747 | 0.34 | 0.4 | 0.5442368 | 1.176471 | 0.8563725 | 1.821328 | 1.15 | -2.4 | -1.03 | 0.8928076 | 0.5637255 | 1.176471 | 0.1786961 | 2.04 | 0 | 0 | 0.06473333 | -0.22 | 61.9 | 0.504902 | 0.1078431 | 0.11 | 0.34 | -0.36454 | -0.132056 | -0.504902 | -1.176471
PL5 | 2 | 179 | 2.1 | 1.43 | 0.55 | 0.6542056 | 1.764706 | 1.029412 | 2.347871 | 0.94 | -3.6 | -2.1 | 1.150917 | 0.4607843 | 1.764706 | 0.6173137 | 2.04 | 0 | 0 | 0.1408902 | -0.56 | 52.2 | 1.029412 | 0.2745098 | 0.38 | 0.74 | -1.25932 | -0.287416 | -1.029412 | -1.764706
PL5 | 3 | 180 | 2.47 | 3.19 | 0.85 | 0.7694704 | 2.107843 | 1.210784 | 2.814853 | 0.86 | -4.3 | -2.7 | 1.37983 | 0.4215686 | 2.107843 | 1.137157 | 2.04 | 0 | 0 | 0.2722608 | -0.78 | 51.5 | 1.323529 | 0.3823529 | 0.7 | 1.43 | -2.3198 | -0.555412 | -1.323529 | -2.107843
PL5 | 4 | 181 | 2.9 | 3.19 | 1.05 | 0.9034268 | 2.107843 | 1.421569 | 3.198828 | 0.86 | -4.3 | -2.7 | 1.568053 | 0.4215686 | 0 | 2.534235 | 2.04 | 0 | 0 | 0.5061742 | -0.78 | 59.6 | 0 | 0.3823529 | 1.56 | 4.6 | -5.16984 | -1.032595
PL5 | 5 | 182 | 3.21 | 3.19 | 1.05 | 1 | 2.107843 | 1.573529 | 3.482327 | 0.86 | -4.3 | -2.7 | 1.707023 | 0.4215686 | 0 | 3.768863 | 2.04 | 0 | 0 | 0.5187713 | -0.78 | 67.7 | 0 | 0.3823529 | 2.32 | 14.12 | -7.68848 | -1.058293
PL6 | 1 | 183 | 0.754 | 0.43 | 0.1 | 0.3052632 | 0.2293578 | 0.3458716 | 0.8704832 | 1.29 | -0.5 | 0.87 | 0.3993042 | 0.5917431 | 0.2293578 | -0.8703945 | 2.18 | 0 | 0 | -0.003563303 | -0.05 | 35.7 | -0.3990826 | 0.02293578 | 0.11 | -0.02 | 1.89746 | 0.007768 | 0.3990826 | -0.2293578
PL6 | 2 | 184 | 1.006 | 1.26 | 0.2 | 0.4072874 | 0.5045872 | 0.4614679 | 1.009585 | 1.04 | -1.1 | 0.17 | 0.4631122 | 0.4770642 | 0.5045872 | -0.4874954 | 2.18 | 0 | 0 | 0.003563303 | -0.23 | 32.9 | -0.07798165 | 0.1055046 | 0.59 | 0.02 | 1.06274 | -0.007768 | 0.07798165 | -0.5045872
PL6 | 3 | 185 | 1.267 | 2.05 | 0.35 | 0.5129555 | 0.733945 | 0.5811927 | 1.275848 | 0.92 | -1.6 | -0.3 | 0.5852515 | 0.4220183 | 0.733945 | -0.1321835 | 2.18 | 0 | 0 | 0.07304771 | -0.43 | 36.3 | 0.1376147 | 0.1972477 | 1.06 | 0.41 | 0.28816 | -0.159244 | -0.1376147 | -0.733945
PL6 | 4 | 186 | 1.533 | 2.05 | 0.35 | 0.6206478 | 1.055046 | 0.703211 | 1.585596 | 0.83 | -2.3 | -0.81 | 0.7273375 | 0.3807339 | 1.055046 | 0.3715596 | 2.18 | 0 | 0 | 0.3165138 | -0.69 | 90 | 0.3715596 | 0.3165138 |  |  |  |  | -0.3715596 | -1.055046
PL6 | 5 | 187 | 1.804 | 4.62 | 0.35 | 0.7303644 | 1.284404 | 0.8275229 | 1.888919 | 0.78 | -2.8 | -1.12 | 0.8664767 | 0.3577982 | 1.284404 | 0.8618349 | 2.18 | 0 | 0 | 0.4667927 | -0.86 | 47.6 | 0.5137615 | 0.3944954 | 2.2 | 2.62 | -1.8788 | -1.017608 | -0.5137615 | -1.284404
PL6 | 6 | 188 | 1.893 | 4.91 | 0.9 | 0.7663968 | 1.376147 | 0.8683486 | 1.999868 | 0.76 | -3 | -1.29 | 0.9173709 | 0.3486239 | 1.376147 | 0.9521835 | 2.18 | 0 | 0 | 0.4715378 | -0.96 | 48.2 | 0.5917431 | 0.440367 | 2.34 | 2.88 | -2.07576 | -1.027952 | -0.5917431 | -1.376147
PL6 | 7 | 189 | 2.03 | 5.45 | 1 | 0.8218623 | 1.559633 | 0.9311927 | 2.195023 | 0.71 | -3.4 | -1.67 | 1.006891 | 0.3256881 | 1.559633 | 1.25011 | 2.18 | 0 | 0 | 0.4723303 | -1.01 | 49.5 | 0.766055 | 0.4633028 | 2.66 | 3.52 | -2.72524 | -1.02968 | -0.766055 | -1.559633
PL6 | 8 | 190 | 2.47 | 5.45 | 1 | 1 | 1.559633 | 1.133028 | 2.607321 | 0.71 | -3.4 | -1.67 | 1.196019 | 0.3256881 | 0 | 1.211626 | 2.18 | 0 | 0 | 0.481258 | -0.01 | 56.4 | 0 | 0.004587156 | 5.85 | 10.73 | -2.641345 | -1.049142
Note on Q1: Rouzbeh Davoudi: the true one based on strain

## All_f_M_fiber
Test ID | Stage | Image No | Shear Stress (Mpa) | Shear Strain 10^-3 | Crack width (mm) | Failure Ratio (Stress) | σ2/ft | Shear Stress/Sqrt(ft) | τmax | σ1 | ¦σ2¦ | σx | τmax/√ ft | σ1/√ ft | σ2/√ ft | σx/√ ft | ft | Fiber volume fraction (Vf) % | Fiber aspect ration (Arf) | σx/√ ft | Crack Spaacing (mm) | σ2/√ ft | σ2 |  | Fiber volume fraction (Vf) % | Fiber aspect ration (Arf) | Rho horizontal | Rho Vertical | fc (Mpa) | ft (Mpa)
F1V1MS | 1 | 21 | 2.31 | 0.22 | 0.08 | 0.7451613 | 0.6627049 | 1.207456 | 2.31275 | 2.2 | 2.4255 | -0.2255 | 1.208894 | 1.149958 | 1.267829 | 0.1178707 | 3.66 | 0.5 | 79 | -0.1178707 | 1260 | -1.267829 | -2.4255 | Column1 | Column2 | Column3 | Column4 | Column5 | Column6 | Column7
F1V1MS | 2 | 22 | 3.1 | 1.66 | 0.19 | 1 | 1.458713 | 1.620396 | 3.569444 | 1.8 | 5.338889 | -3.538889 | 1.865778 | 0.9408751 | 2.790682 | 1.849807 | 3.66 | 0.5 | 79 | -1.849807 | 149 | -2.790682 | -5.338889 | CMS | 0 | 0 | 3.31 | 0.42 | 43 | 3.91
F1V2MS | 1 | 31 | 1.81 | 0.138 | 0.05 | 0.3926247 | 0.3050941 | 0.8906428 | 1.930019 | 2.6 | 1.260038 | 1.339962 | 0.9497004 | 1.279376 | 0.6200244 | -0.659352 | 4.13 | 1 | 79 | 0.659352 | 1260 | -0.6200244 | -1.260038 | CRS | 0 | 0 | 3.31 | 0.42 | 43 | 3.91
F1V2MS | 2 | 32 | 2.57 | 0.35 | 0.09 | 0.5574837 | 0.6150959 | 1.264614 | 2.570173 | 2.6 | 2.540346 | 0.05965385 | 1.264699 | 1.279376 | 1.250023 | -0.02935374 | 4.13 | 1 | 79 | 0.02935374 | 788 | -1.250023 | -2.540346 | F1V1MS | 0.5 | 79 | 3.31 | 0 | 53.2 | 3.66
F1V2MS | 3 | 33 | 3.08 | 0.6 | 0.1 | 0.6681128 | 0.9187797 | 1.515569 | 3.14728 | 2.5 | 3.79456 | -1.29456 | 1.548675 | 1.23017 | 1.867181 | 0.6370113 | 4.13 | 1 | 79 | -0.6370113 | 252 | -1.867181 | -3.79456 | F1V1RC | 0.5 | 79 | 3.31 | 0 | 53.2 | 3.66
F1V2MS | 4 | 34 | 3.62 | 1.46 | 0.11 | 0.7852495 | 1.269191 | 1.781286 | 3.87088 | 2.5 | 5.24176 | -2.74176 | 1.904736 | 1.23017 | 2.579301 | 1.349132 | 4.13 | 1 | 79 | -1.349132 | 86 | -2.579301 | -5.24176 | F1V2MS | 1 | 79 | 3.31 | 0 | 57.5 | 4.13
F1V2MS | 5 | 35 | 4.14 | 2.58 | 0.13 | 0.8980477 | 1.804358 | 2.037161 | 4.876 | 2.3 | 7.452 | -5.152 | 2.399323 | 1.131756 | 3.666889 | 2.535133 | 4.13 | 1 | 79 | -2.535133 | 66 | -3.666889 | -7.452 | F1V2RC | 1 | 79 | 3.31 | 0 | 57.5 | 4.13
F1V2MS | 6 | 36 | 4.61 | 4.21 | 0.18 | 1 | 2.237299 | 2.268433 | 5.770022 | 2.3 | 9.240043 | -6.940043 | 2.839242 | 1.131756 | 4.546728 | 3.414972 | 4.13 | 1 | 79 | -3.414972 | 55 | -4.546728 | -9.240043 | F1V2MS-p | 1 | 79 | 3.31 | 0 | 43.2 | 4
F1V3MS | 1 | 43 | 3.12 | 0.44 | 0.05 | 0.6767896 | 0.8341388 | 1.581903 | 3.1224 | 3 | 3.2448 | -0.2448 | 1.58312 | 1.52106 | 1.645179 | 0.1241185 | 3.89 | 1.5 | 79 | -0.1241185 | 315 | -1.645179 | -3.2448 | F1V2RC-p | 1 | 79 | 3.31 | 0 | 60.2 | 4.57
F1V3MS | 2 | 44 | 3.7 | 0.91 | 0.06 | 0.802603 | 1.135252 | 1.875974 | 3.758065 | 3.1 | 4.416129 | -1.316129 | 1.905414 | 1.571762 | 2.239066 | 0.6673039 | 3.89 | 1.5 | 79 | -0.6673039 | 169 | -2.239066 | -4.416129 | F1V3RC | 1.5 | 79 | 3.31 | 0 | 48.9 | 3.89
F1V3MS | 3 | 45 | 4.17 | 1.62 | 0.06 | 0.9045553 | 1.441985 | 2.114274 | 4.354661 | 3.1 | 5.609323 | -2.509323 | 2.207901 | 1.571762 | 2.844039 | 1.272277 | 3.89 | 1.5 | 79 | -1.272277 | 110 | -2.844039 | -5.609323 | F2V2MS | 1 | 55 | 3.31 | 0 | 50.1 | 3.32
F1V3MS | 4 | 46 | 4.61 | 2.7 | 0.12 | 1 | 1.762343 | 2.337363 | 4.977758 | 3.1 | 6.855516 | -3.755516 | 2.523824 | 1.571762 | 3.475885 | 1.904122 | 3.89 | 1.5 | 79 | -1.904122 | 97 | -3.475885 | -6.855516 | F2V2RC | 1 | 55 | 3.31 | 0 | 50.1 | 3.32
F2V2MS | 1 | 57 | 1.79 | 0.211 | 0.05 | 0.4710526 | 0.4595668 | 0.9823901 | 1.812881 | 2.1 | 1.525762 | 0.5742381 | 0.9949477 | 1.152525 | 0.8373706 | -0.3151541 | 3.32 | 1 | 55 | 0.3151541 | 1260 | -0.8373706 | -1.525762 | C1C | 0 | 0 | 3.31 | 0.42 | 65.7 | 4.07
F2V2MS | 2 | 58 | 2.64 | 0.57 | 0.11 | 0.6947368 | 0.8397108 | 1.448888 | 2.64392 | 2.5 | 2.78784 | -0.28784 | 1.45104 | 1.372053 | 1.530026 | 0.1579727 | 3.32 | 1 | 55 | -0.1579727 | 284 | -1.530026 | -2.78784 | C1F1V1 | 0.5 | 81 | 3.31 | 0 | 51.4 | 3.77
F2V2MS | 3 | 59 | 3.09 | 1.19 | 0.11 | 0.8131579 | 1.150373 | 1.695858 | 3.15962 | 2.5 | 3.81924 | -1.31924 | 1.734067 | 1.372053 | 2.09608 | 0.724027 | 3.32 | 1 | 55 | -0.724027 | 127 | -2.09608 | -3.81924 | C1F1V2 | 1 | 81 | 3.31 | 0 | 53.4 | 3.74
F2V2MS | 4 | 60 | 3.66 | 2.64 | 0.19 | 0.9631579 | 1.793253 | 2.008686 | 4.1018 | 2.25 | 5.9536 | -3.7036 | 2.251155 | 1.234848 | 3.267462 | 2.032615 | 3.32 | 1 | 55 | -2.032615 | 88 | -3.267462 | -5.9536 | C1F1V3 | 1.5 | 81 | 3.31 | 0 | 49.7 | 4.55
F2V2MS | 5 | 61 | 3.8 | 3.08 | 0.25 | 1 | 1.933066 | 2.085521 | 4.333889 | 2.25 | 6.417778 | -4.167778 | 2.378531 | 1.234848 | 3.522213 | 2.287365 | 3.32 | 1 | 55 | -2.287365 | 74 | -3.522213 | -6.417778 | C1F2V3 | 1.5 | 79 | 3.31 | 0 | 59.7 | 4.27
F1V2MS-P | 1 | 68 | 2.11 | 0.361 | 0.08 | 0.5084337 | 0.5300119 | 1.055 | 2.110024 | 2.1 | 2.120048 | -0.02004762 | 1.055012 | 1.05 | 1.060024 | 0.01002381 | 4 | 1 | 79 | -0.01002381 | 1260 | -1.060024 | -2.120048 | C1F3V3 | 1.5 | 64 | 3.31 | 0 | 45.5 | 4.94
F1V2MS-P | 2 | 69 | 2.65 | 0.66 | 0.08 | 0.6385542 | 0.8165698 | 1.325 | 2.70814 | 2.15 | 3.266279 | -1.116279 | 1.35407 | 1.075 | 1.63314 | 0.5581395 | 4 | 1 | 79 | -0.5581395 | 252 | -1.63314 | -3.266279 | C2C | 0 | 0 | 3.31 | 0.42 | 90.5 | 4.13
F1V2MS-P | 3 | 70 | 3.11 | 1 | 0.08 | 0.7493976 | 1.124663 | 1.555 | 3.324326 | 2.15 | 4.498651 | -2.348651 | 1.662163 | 1.075 | 2.249326 | 1.174326 | 4 | 1 | 79 | -1.174326 | 158 | -2.249326 | -4.498651 | C2F1V3 | 1.5 | 81 | 3.31 | 0 | 79 | 4.99
F1V2MS-P | 4 | 71 | 3.69 | 2.24 | 0.11 | 0.8891566 | 1.583267 | 1.845 | 4.241535 | 2.15 | 6.33307 | -4.18307 | 2.120767 | 1.075 | 3.166535 | 2.091535 | 4 | 1 | 79 | -2.091535 | 97 | -3.166535 | -6.33307 | C2F2V3 | 1.5 | 79 | 3.31 | 0 | 76.5 | 4.72
F1V2MS-P | 5 | 72 | 4.15 | 3.67 | 0.14 | 1 | 1.957102 | 2.075 | 5.014205 | 2.2 | 7.828409 | -5.628409 | 2.507102 | 1.1 | 3.914205 | 2.814205 | 4 | 1 | 79 | -2.814205 | 90 | -3.914205 | -7.828409 | C2F3V3 | 1.5 | 64 | 3.31 | 0 | 62 | 4.03
C1F1V1 | 2 | 81 | 2.09 | 0.197 | 0.05 | 0.6111111 | 0.5458886 | 1.076405 | 2.103 | 2.148 | 2.058 | 0.09 | 1.0831 | 1.106276 | 1.059924 | -0.04635236 | 3.77 | 0.5 | 81 | 0.04635236 | 629 | -1.059924 | -2.058 | DC_P1 | 0 | 0 | 3.31 | 0.42 | 71.7 | 4.35
C1F1V1 | 4 | 82 | 3.03 | 0.568 | 0.3 | 0.8859649 | 1.009549 | 1.560529 | 3.1045 | 2.403 | 3.806 | -1.403 | 1.598899 | 1.237608 | 1.96019 | 0.7225818 | 3.77 | 0.5 | 81 | -0.7225818 | 252 | -1.96019 | -3.806 | DC_P2 | 1 | 78.94737 | 3.31 | 0 | 62.1 | 3.9
C1F1V1 | 5 | 83 | 3.31 | 0.76 | 0.4 | 0.9678363 | 1.275066 | 1.704737 | 3.5455 | 2.284 | 4.807 | -2.523 | 1.826025 | 1.17632 | 2.475731 | 1.299411 | 3.77 | 0.5 | 81 | -1.299411 | 180 | -2.475731 | -4.807 | DC_P3 | 2 | 66.66667 | 3.31 | 0 | 50.9 | 4.49
C1F1V1 | 6 | 84 | 3.42 | 1.85 | 0.55 | 1 | 1.634748 | 1.76139 | 4.0285 | 1.894 | 6.163 | -4.269 | 2.074783 | 0.9754596 | 3.174106 | 2.198647 | 3.77 | 0.5 | 81 | -2.198647 | 114 | -3.174106 | -6.163 | DC_P4 | 1 | 78.94737 | 3.31 | 0 | 64 | 4.76
C1F1V2 | 2 | 85 | 2.65 | 0.14 | 0.1 | 0.53 | 0.721123 | 1.370282 | 2.657 | 2.617 | 2.697 | -0.08 | 1.373902 | 1.353218 | 1.394585 | 0.04136702 | 3.74 | 1 | 81 | -0.04136702 | 420 | -1.394585 | -2.697 | DC_P5 | 2 | 66.66667 | 3.31 | 0 | 54.3 | 4.67
C1F1V2 | 5 | 86 | 3.28 | 0.599 | 0.1 | 0.656 | 1.063904 | 1.696048 | 3.3425 | 2.706 | 3.979 | -1.273 | 1.728366 | 1.399239 | 2.057492 | 0.6582526 | 3.74 | 1 | 81 | -0.6582526 | 140 | -2.057492 | -3.979 | F1V3MS | 1.5 | 79 | 3.31 | 0 | 48.9 | 3.89
C1F1V2 | 9 | 87 | 4.14 | 1.68 | 0.2 | 0.828 | 1.774064 | 2.140743 | 4.6075 | 2.58 | 6.635 | -4.055 | 2.382482 | 1.334086 | 3.430877 | 2.096791 | 3.74 | 1 | 81 | -2.096791 | 74 | -3.430877 | -6.635 | PL1 | 0 | 0 | 1.58 | 0.185 | 38.5 | 2.05
C1F1V2 | 13 | 88 | 5 | 4.43 | 0.45 | 1 | 2.497861 | 2.585438 | 6.01 | 2.678 | 9.342 | -6.665 | 3.107697 | 1.384761 | 4.830633 | 3.446389 | 3.74 | 1 | 81 | -3.446389 | 55 | -4.830633 | -9.342 | PL2 | 0 | 0 | 1.58 | 0.185 | 38.2 | 2.04
C1F1V3 | 2 | 89 | 2.94 | 0.31 | 0.1 | 0.5642994 | 0.7127473 | 1.378293 | 2.9535 | 2.664 | 3.243 | -0.579 | 1.384622 | 1.248902 | 1.520342 | 0.2714394 | 4.55 | 1.5 | 81 | -0.2714394 | 420 | -1.520342 | -3.243 | PL3 | 0 | 0 | 1.58 | 0.185 | 42 | 2.14
C1F1V3 | 3 | 90 | 3.5 | 0.671 | 0.2 | 0.671785 | 0.9775824 | 1.640825 | 3.6035 | 2.759 | 4.448 | -1.689 | 1.689347 | 1.293439 | 2.085255 | 0.7918154 | 4.55 | 1.5 | 81 | -0.7918154 | 180 | -2.085255 | -4.448 | PL4 | 0 | 0 | 1.65 | 0.194 | 43.1 | 2.17
C1F1V3 | 6 | 91 | 4.16 | 1.4 | 0.3 | 0.7984645 | 1.413407 | 1.950238 | 4.56 | 2.689 | 6.431 | -3.743 | 2.137761 | 1.260623 | 3.014899 | 1.754745 | 4.55 | 1.5 | 81 | -1.754745 | 97 | -3.014899 | -6.431 | PL5 | 0 | 0 | 1.58 | 0.185 | 38.1 | 2.04
C1F1V3 | 11 | 92 | 5.21 | 4.03 | 0.45 | 1 | 2.174725 | 2.442486 | 6.3215 | 2.748 | 9.895 | -7.147 | 2.963565 | 1.288282 | 4.638848 | 3.350565 | 4.55 | 1.5 | 81 | -3.350565 | 57 | -4.638848 | -9.895 | PL6 | 0 | 0 | 1.58 | 0.185 | 43.5 | 2.18
C1F2V3 | 2 | 93 | 1.85 | 0.07 | 0.05 | 0.2846154 | 0.4126464 | 0.8952777 | 1.818 | 1.874 | 1.762 | 0.11 | 0.8797919 | 0.9068922 | 0.8526916 | -0.05323273 | 4.27 | 1.5 | 79 | 0.05323273 | 629 | -0.8526916 | -1.762
C1F2V3 | 6 | 94 | 3.6 | 0.373 | 0.2 | 0.5538462 | 0.9742389 | 1.742162 | 3.667 | 3.174 | 4.16 | -0.986 | 1.774586 | 1.536006 | 2.013165 | 0.4771588 | 4.27 | 1.5 | 79 | -0.4771588 | 114 | -2.013165 | -4.16
C1F2V3 | 9 | 95 | 4.67 | 1.39 | 0.25 | 0.7184615 | 1.559485 | 2.259971 | 4.9675 | 3.276 | 6.659 | -3.383 | 2.403942 | 1.585368 | 3.222516 | 1.637148 | 4.27 | 1.5 | 79 | -1.637148 | 63 | -3.222516 | -6.659
C1F2V3 | 14 | 96 | 6.5 | 5.31 | 0.45 | 1 | 2.628806 | 3.14557 | 7.4925 | 3.76 | 11.225 | -7.464 | 3.625875 | 1.819592 | 5.432158 | 3.612083 | 4.27 | 1.5 | 79 | -3.612083 | 38 | -5.432158 | -11.225
C1F3V3 | 2 | 97 | 2.24 | 0.118 | 0.05 | 0.4315992 | 0.4730769 | 1.007824 | 2.2005 | 2.064 | 2.337 | -0.273 | 0.9900518 | 0.9286375 | 1.051466 | 0.1228285 | 4.94 | 1.5 | 64 | -0.1228285 | 420 | -1.051466 | -2.337
C1F3V3 | 6 | 98 | 3.38 | 0.282 | 0.1 | 0.6512524 | 0.6989879 | 1.520734 | 3.3665 | 3.28 | 3.453 | -0.173 | 1.51466 | 1.475742 | 1.553578 | 0.07783638 | 4.94 | 1.5 | 64 | -0.07783638 | 157 | -1.553578 | -3.453
C1F3V3 | 10 | 99 | 4.46 | 1.07 | 0.25 | 0.8593449 | 1.123482 | 2.006649 | 4.573 | 3.596 | 5.55 | -1.955 | 2.05749 | 1.617917 | 2.497063 | 0.8795961 | 4.94 | 1.5 | 64 | -0.8795961 | 90 | -2.497063 | -5.55
C1F3V3 | 13 | 100 | 5.19 | 2.73 | 0.5 | 1 | 1.732591 | 2.335091 | 5.858 | 3.157 | 8.559 | -5.403 | 2.635639 | 1.420401 | 3.850876 | 2.430925 | 4.94 | 1.5 | 64 | -2.430925 | 57 | -3.850876 | -8.559
C2F1V3 | 6 | 106 | 3.21 | 0.307 | 0.25 | 0.4805389 | 0.7775551 | 1.436993 | 3.272 | 2.664 | 3.88 | -1.217 | 1.464748 | 1.19257 | 1.736927 | 0.544804 | 4.99 | 1.5 | 81 | -0.544804 | 114 | -1.736927 | -3.88
C2F1V3 | 10 | 107 | 5.07 | 1.95 | 0.35 | 0.758982 | 1.524048 | 2.269644 | 5.489 | 3.373 | 7.605 | -4.232 | 2.457214 | 1.509962 | 3.404466 | 1.894503 | 4.99 | 1.5 | 81 | -1.894503 | 55 | -3.404466 | -7.605
C2F1V3 | 15 | 108 | 6.68 | 4.33 | 0.7 | 1 | 2.432265 | 2.990379 | 7.9065 | 3.676 | 12.137 | -8.461 | 3.539435 | 1.645604 | 5.433267 | 3.787664 | 4.99 | 1.5 | 81 | -3.787664 | 36 | -5.433267 | -12.137
C2F2V3 | 1 | 109 | 1.59 | 0.11 | 0.05 | 0.2658863 | 0.3444915 | 0.7318568 | 1.5915 | 1.557 | 1.626 | -0.069 | 0.7325473 | 0.7166673 | 0.7484272 | 0.03175982 | 4.72 | 1.5 | 79 | -0.03175982 | 210 | -0.7484272 | -1.626
C2F2V3 | 4 | 110 | 2.93 | 0.463 | 0.15 | 0.4899666 | 0.7317797 | 1.348642 | 2.958 | 2.462 | 3.454 | -0.992 | 1.36153 | 1.133227 | 1.589832 | 0.456605 | 4.72 | 1.5 | 79 | -0.456605 | 126 | -1.589832 | -3.454
C2F2V3 | 8 | 111 | 4.21 | 1.29 | 0.2 | 0.7040134 | 1.255085 | 1.93781 | 4.456 | 2.988 | 5.924 | -2.936 | 2.05104 | 1.375338 | 2.726742 | 1.351404 | 4.72 | 1.5 | 79 | -1.351404 | 66 | -2.726742 | -5.924
C2F2V3 | 12 | 112 | 5.98 | 3.58 | 0.65 | 1 | 2.228602 | 2.752518 | 6.961 | 3.403 | 10.519 | -7.115 | 3.20406 | 1.566358 | 4.841762 | 3.274944 | 4.72 | 1.5 | 79 | -3.274944 | 47 | -4.841762 | -10.519
C2F3V3 | 2 | 113 | 2.1 | 0.222 | 0.1 | 0.3839122 | 0.5419355 | 1.046085 | 2.086 | 1.988 | 2.184 | -0.197 | 1.039111 | 0.9902933 | 1.087928 | 0.09813269 | 4.03 | 1.5 | 64 | -0.09813269 | 420 | -1.087928 | -2.184
C2F3V3 | 3 | 114 | 2.64 | 0.398 | 0.15 | 0.4826325 | 0.7806452 | 1.315078 | 2.6575 | 2.169 | 3.146 | -0.978 | 1.323795 | 1.080456 | 1.567134 | 0.4871765 | 4.03 | 1.5 | 64 | -0.4871765 | 180 | -1.567134 | -3.146
C2F3V3 | 6 | 115 | 4.17 | 1.81 | 0.3 | 0.76234 | 1.768486 | 2.077225 | 4.769 | 2.411 | 7.127 | -4.716 | 2.375608 | 1.201005 | 3.550212 | 2.349207 | 4.03 | 1.5 | 64 | -2.349207 | 63 | -3.550212 | -7.127
C2F3V3 | 9 | 116 | 5.47 | 4.23 | 0.6 | 1 | 2.601489 | 2.724801 | 6.6675 | 2.851 | 10.484 | -7.633 | 3.321318 | 1.420184 | 5.222452 | 3.802268 | 4.03 | 1.5 | 64 | -3.802268 | 41 | -5.222452 | -10.484
DC-P2 | 2 | 126 | 2.6 | 0.136 | 0.05 | 0.4490501 | 0.5777778 | 1.316561 | 2.626667 | 3 | 2.253333 | 0.7466667 | 1.330064 | 1.519109 | 1.14102 | -0.3780894 | 3.9 | 1 | 78.94737 | 0.3780894 | 500 | -1.14102 | -2.253333
DC-P2 | 4 | 127 | 3.36 | 0.443 | 0.055 | 0.5803109 | 0.9046154 | 1.701402 | 3.364 | 3.2 | 3.528 | -0.328 | 1.703428 | 1.620383 | 1.786472 | 0.1660893 | 3.9 | 1 | 78.94737 | -0.1660893 | 330 | -1.786472 | -3.528
DC-P2 | 6 | 128 | 3.9 | 0.823 | 0.059 | 0.6735751 | 1.21875 | 1.974842 | 3.9765625 | 3.2 | 4.753125 | -1.553125 | 2.013611 | 1.620383 | 2.406838 | 0.7864554 | 3.9 | 1 | 78.94737 | -0.7864554 | 150 | -2.406838 | -4.753125
DC-P2 | 8 | 129 | 4.44 | 1.389 | 0.088 | 0.7668394 | 1.630571 | 2.248281 | 4.729613 | 3.1 | 6.359226 | -3.259226 | 2.394933 | 1.569746 | 3.220119 | 1.650373 | 3.9 | 1 | 78.94737 | -1.650373 | 74 | -3.220119 | -6.359226
DC-P2 | 10 | 130 | 4.98 | 2.33 | 0.11 | 0.8601036 | 2.084943 | 2.521721 | 5.590639 | 3.05 | 8.131279 | -5.081279 | 2.83093 | 1.544428 | 4.117433 | 2.573005 | 3.9 | 1 | 78.94737 | -2.573005 | 69 | -4.117433 | -8.131279
DC-P2 | 12 | 131 | 5.52 | 3.9 | 0.18 | 0.9533679 | 2.604308 | 2.795161 | 6.5784 | 3 | 10.1568 | -7.1568 | 3.331102 | 1.519109 | 5.143096 | 3.623987 | 3.9 | 1 | 78.94737 | -3.623987 | 51 | -5.143096 | -10.1568
DC-P2 | 13 | 132 | 5.79 | 4.86 | 0.21 | 1 | 2.865308 | 2.93188 | 7.08735 | 3 | 11.1747 | -8.1747 | 3.588819 | 1.519109 | 5.658529 | 4.13942 | 3.9 | 1 | 78.94737 | -4.13942 | 43 | -5.658529 | -11.1747
DC-P3 | 3 | 133 | 2.17 | 0.148 | 0.11 | 0.5896739 | 0.5243764 | 1.024086 | 2.177225 | 2 | 2.35445 | -0.35445 | 1.027496 | 0.9438584 | 1.111134 | 0.1672753 | 4.49 | 2 | 66.66667 | -0.1672753 | 670 | -1.111134 | -2.35445
DC-P3 | 5 | 134 | 2.82 | 0.429 | 0.113 | 0.7663043 | 0.7871715 | 1.33084 | 2.8922 | 2.25 | 3.5344 | -1.2844 | 1.364914 | 1.061841 | 1.667986 | 0.6061458 | 4.49 | 2 | 66.66667 | -0.6061458 | 310 | -1.667986 | -3.5344
DC-P3 | 7 | 135 | 3.25 | 1.398 | 0.2 | 0.8831522 | 1.120214 | 1.53377 | 3.564881 | 2.1 | 5.029762 | -2.929762 | 1.682371 | 0.9910513 | 2.373691 | 1.38264 | 4.49 | 2 | 66.66667 | -1.38264 | 140 | -2.373691 | -5.029762
DC-P3 | 8 | 136 | 3.36 | 1.952 | 0.34 | 0.9130435 | 1.226531 | 1.585682 | 3.778561 | 2.05 | 5.507122 | -3.457122 | 1.783213 | 0.9674548 | 2.598972 | 1.631517 | 4.49 | 2 | 66.66667 | -1.631517 | 99 | -2.598972 | -5.507122
DC-P3 | 9 | 137 | 3.47 | 4.19 | 0.39 | 0.9429348 | 1.340857 | 1.637594 | 4.010225 | 2 | 6.02045 | -4.02045 | 1.892542 | 0.9438584 | 2.841226 | 1.897368 | 4.49 | 2 | 66.66667 | -1.897368 | 83 | -2.841226 | -6.02045
DC-P3 | 10 | 138 | 3.57 | 5.05 | 0.53 | 0.9701087 | 1.493951 | 1.684787 | 4.303921 | 1.9 | 6.707842 | -4.807842 | 2.031146 | 0.8966654 | 3.165626 | 2.268961 | 4.49 | 2 | 66.66667 | -2.268961 | 83 | -3.165626 | -6.707842
DC-P3 | 11 | 139 | 3.68 | 6.2 | 0.57 | 1 | 1.587434 | 1.736699 | 4.513789 | 1.9 | 7.127579 | -5.227579 | 2.130189 | 0.8966654 | 3.363712 | 2.467047 | 4.49 | 2 | 66.66667 | -2.467047 | 72 | -3.363712 | -7.127579

## All_f_M
Test ID | Stage | Image No | Shear Stress (Mpa) | Shear Strain 10^-3 | Crack width (mm) | Failure Ratio (Stress) | Failure Ratio (Strain) | Shear Stress/Sqrt(ft) | τmax | σ1 | ¦σ2¦ | σx | τmax/√ ft | σ1/√ ft | σ2/√ ft | σx/√ ft | σy/√ ft | ft | Fiber volume fraction (Vf) % | Fiber aspect ration (Arf) | σx/√ ft | σ2/√ ft | Crack Spaacing (mm) | σ2 | σy |  | Fiber volume fraction (Vf) % | Fiber aspect ration (Arf) | Rho horizontal | Rho Vertical | fc (Mpa) | ft (Mpa)
CMS | 1 | 1 | 2.06 | 0.12 | 0.09 | 0.3953935 | 0.02684564 | 1.041787 | 2.0609 | 2 | 2.1218 | -0.1218 | 1.042242 | 1.011443 | 1.07304 | 0.06159691 |  | 3.91 | 0 | 0 | -0.06159691 | -1.07304 | 368 | -2.1218 |  | Column1 | Column2 | Column3 | Column4 | Column5 | Column6 | Column7
CMS | 2 | 2 | 2.64 | 0.91 | 0.11 | 0.5067179 | 0.2035794 | 1.335105 | 2.836 | 1.8 | 3.872 | -2.072 | 1.434227 | 0.9102991 | 1.958155 | 1.047855 |  | 3.91 | 0 | 0 | -1.047855 | -1.958155 | 158 | -3.872 |  | CMS | 0 | 0 | 3.31 | 0.42 | 43 | 3.91
CMS | 3 | 3 | 3.01 | 1.68 | 0.13 | 0.5777351 | 0.3758389 | 1.522222 | 3.416694 | 1.8 | 5.033389 | -3.233389 | 1.727897 | 0.9102991 | 2.545494 | 1.635195 |  | 3.91 | 0 | 0 | -1.635195 | -2.545494 | 110 | -5.033389 |  | CRS | 0 | 0 | 3.31 | 0.42 | 43 | 3.91
CMS | 4 | 4 | 3.65 | 2.36 | 0.13 | 0.7005758 | 0.5279642 | 1.845884 | 4.600694 | 1.8 | 7.401389 | -5.601389 | 2.326671 | 0.9102991 | 3.743043 | 2.832744 |  | 3.91 | 0 | 0 | -2.832744 | -3.743043 | 101 | -7.401389 |  | F1V1MS | 0.5 | 79 | 3.31 | 0 | 53.2 | 3.66
CMS | 5 | 5 | 4.17 | 3 | 0.14 | 0.8003839 | 0.6711409 | 2.10886 | 5.73025 | 1.8 | 9.6605 | -7.8605 | 2.897912 | 0.9102991 | 4.885525 | 3.975226 |  | 3.91 | 0 | 0 | -3.975226 | -4.885525 | 90 | -9.6605 |  | F1V1RC | 0.5 | 79 | 3.31 | 0 | 53.2 | 3.66
CMS | 6 | 6 | 4.68 | 3.81 | 0.15 | 0.8982726 | 0.852349 | 2.366778 | 6.984 | 1.8 | 12.168 | -10.368 | 3.531961 | 0.9102991 | 6.153622 | 5.243323 |  | 3.91 | 0 | 0 | -5.243323 | -6.153622 | 76 | -12.168 |  | F1V2MS | 1 | 79 | 3.31 | 0 | 57.5 | 4.13
CMS | 7 | 7 | 5.21 | 4.47 | 0.2 | 1 | 1 | 2.63481 | 8.440028 | 1.8 | 15.08006 | -13.28006 | 4.268306 | 0.9102991 | 7.626312 | 6.716013 |  | 3.91 | 0 | 0 | -6.716013 | -7.626312 | 72 | -15.08006 |  | F1V2RC | 1 | 79 | 3.31 | 0 | 57.5 | 4.13
F1V1MS | 1 | 21 | 2.31 | 0.22 | 0.08 | 0.7451613 | 0.1325301 | 1.207456 | 2.31275 | 2.2 | 2.4255 | -0.2255 | 1.208894 | 1.149958 | 1.267829 | 0.1178707 |  | 3.66 | 0.5 | 79 | -0.1178707 | -1.267829 | 1260 | -2.4255 |  | F1V2MS-p | 1 | 79 | 3.31 | 0 | 43.2 | 4
F1V1MS | 2 | 22 | 3.1 | 1.66 | 0.19 | 1 | 1 | 1.620396 | 3.569444 | 1.8 | 5.338889 | -3.538889 | 1.865778 | 0.9408751 | 2.790682 | 1.849807 |  | 3.66 | 0.5 | 79 | -1.849807 | -2.790682 | 149 | -5.338889 |  | F1V2RC-p | 1 | 79 | 3.31 | 0 | 60.2 | 4.57
F1V2MS | 1 | 31 | 1.81 | 0.138 | 0.05 | 0.3926247 | 0.0327791 | 0.8906428 | 1.930019 | 2.6 | 1.260038 | 1.339962 | 0.9497004 | 1.279376 | 0.6200244 | -0.659352 |  | 4.13 | 1 | 79 | 0.659352 | -0.6200244 | 1260 | -1.260038 |  | F1V3RC | 1.5 | 79 | 3.31 | 0 | 48.9 | 3.89
F1V2MS | 2 | 32 | 2.57 | 0.35 | 0.09 | 0.5574837 | 0.08313539 | 1.264614 | 2.570173 | 2.6 | 2.540346 | 0.05965385 | 1.264699 | 1.279376 | 1.250023 | -0.02935374 |  | 4.13 | 1 | 79 | 0.02935374 | -1.250023 | 788 | -2.540346 |  | F2V2MS | 1 | 55 | 3.31 | 0 | 50.1 | 3.32
F1V2MS | 3 | 33 | 3.08 | 0.6 | 0.1 | 0.6681128 | 0.1425178 | 1.515569 | 3.14728 | 2.5 | 3.79456 | -1.29456 | 1.548675 | 1.23017 | 1.867181 | 0.6370113 |  | 4.13 | 1 | 79 | -0.6370113 | -1.867181 | 252 | -3.79456 |  | F2V2RC | 1 | 55 | 3.31 | 0 | 50.1 | 3.32
F1V2MS | 4 | 34 | 3.62 | 1.46 | 0.11 | 0.7852495 | 0.3467933 | 1.781286 | 3.87088 | 2.5 | 5.24176 | -2.74176 | 1.904736 | 1.23017 | 2.579301 | 1.349132 |  | 4.13 | 1 | 79 | -1.349132 | -2.579301 | 86 | -5.24176 |  | C1C | 0 | 0 | 3.31 | 0.42 | 65.7 | 4.07
F1V2MS | 5 | 35 | 4.14 | 2.58 | 0.13 | 0.8980477 | 0.6128266 | 2.037161 | 4.876 | 2.3 | 7.452 | -5.152 | 2.399323 | 1.131756 | 3.666889 | 2.535133 |  | 4.13 | 1 | 79 | -2.535133 | -3.666889 | 66 | -7.452 |  | C1F1V1 | 0.5 | 81 | 3.31 | 0 | 51.4 | 3.77
F1V2MS | 6 | 36 | 4.61 | 4.21 | 0.18 | 1 | 1 | 2.268433 | 5.770022 | 2.3 | 9.240043 | -6.940043 | 2.839242 | 1.131756 | 4.546728 | 3.414972 |  | 4.13 | 1 | 79 | -3.414972 | -4.546728 | 55 | -9.240043 |  | C1F1V2 | 1 | 81 | 3.31 | 0 | 53.4 | 3.74
F1V3MS | 1 | 43 | 3.12 | 0.44 | 0.05 | 0.6767896 | 0.162963 | 1.581903 | 3.1224 | 3 | 3.2448 | -0.2448 | 1.58312 | 1.52106 | 1.645179 | 0.1241185 |  | 3.89 | 1.5 | 79 | -0.1241185 | -1.645179 | 315 | -3.2448 |  | C1F1V3 | 1.5 | 81 | 3.31 | 0 | 49.7 | 4.55
F1V3MS | 2 | 44 | 3.7 | 0.91 | 0.06 | 0.802603 | 0.337037 | 1.875974 | 3.758065 | 3.1 | 4.416129 | -1.316129 | 1.905414 | 1.571762 | 2.239066 | 0.6673039 |  | 3.89 | 1.5 | 79 | -0.6673039 | -2.239066 | 169 | -4.416129 |  | C1F2V3 | 1.5 | 79 | 3.31 | 0 | 59.7 | 4.27
F1V3MS | 3 | 45 | 4.17 | 1.62 | 0.06 | 0.9045553 | 0.6 | 2.114274 | 4.354661 | 3.1 | 5.609323 | -2.509323 | 2.207901 | 1.571762 | 2.844039 | 1.272277 |  | 3.89 | 1.5 | 79 | -1.272277 | -2.844039 | 110 | -5.609323 |  | C1F3V3 | 1.5 | 64 | 3.31 | 0 | 45.5 | 4.94
F1V3MS | 4 | 46 | 4.61 | 2.7 | 0.12 | 1 | 1 | 2.337363 | 4.977758 | 3.1 | 6.855516 | -3.755516 | 2.523824 | 1.571762 | 3.475885 | 1.904122 |  | 3.89 | 1.5 | 79 | -1.904122 | -3.475885 | 97 | -6.855516 |  | C2C | 0 | 0 | 3.31 | 0.42 | 90.5 | 4.13
F2V2MS | 1 | 57 | 1.79 | 0.211 | 0.05 | 0.4710526 | 0.06850649 | 0.9823901 | 1.812881 | 2.1 | 1.525762 | 0.5742381 | 0.9949477 | 1.152525 | 0.8373706 | -0.3151541 |  | 3.32 | 1 | 55 | 0.3151541 | -0.8373706 | 1260 | -1.525762 |  | C2F1V3 | 1.5 | 81 | 3.31 | 0 | 79 | 4.99
F2V2MS | 2 | 58 | 2.64 | 0.57 | 0.11 | 0.6947368 | 0.1850649 | 1.448888 | 2.64392 | 2.5 | 2.78784 | -0.28784 | 1.45104 | 1.372053 | 1.530026 | 0.1579727 |  | 3.32 | 1 | 55 | -0.1579727 | -1.530026 | 284 | -2.78784 |  | C2F2V3 | 1.5 | 79 | 3.31 | 0 | 76.5 | 4.72
F2V2MS | 3 | 59 | 3.09 | 1.19 | 0.11 | 0.8131579 | 0.3863636 | 1.695858 | 3.15962 | 2.5 | 3.81924 | -1.31924 | 1.734067 | 1.372053 | 2.09608 | 0.724027 |  | 3.32 | 1 | 55 | -0.724027 | -2.09608 | 127 | -3.81924 |  | C2F3V3 | 1.5 | 64 | 3.31 | 0 | 62 | 4.03
F2V2MS | 4 | 60 | 3.66 | 2.64 | 0.19 | 0.9631579 | 0.8571429 | 2.008686 | 4.1018 | 2.25 | 5.9536 | -3.7036 | 2.251155 | 1.234848 | 3.267462 | 2.032615 |  | 3.32 | 1 | 55 | -2.032615 | -3.267462 | 88 | -5.9536 |  | DC_P1 | 0 | 0 | 3.31 | 0.42 | 71.7 | 4.35
F2V2MS | 5 | 61 | 3.8 | 3.08 | 0.25 | 1 | 1 | 2.085521 | 4.333889 | 2.25 | 6.417778 | -4.167778 | 2.378531 | 1.234848 | 3.522213 | 2.287365 |  | 3.32 | 1 | 55 | -2.287365 | -3.522213 | 74 | -6.417778 |  | DC_P2 | 1 | 78.94737 | 3.31 | 0 | 62.1 | 3.9
F1V2MS-P | 1 | 68 | 2.11 | 0.361 | 0.08 | 0.5084337 | 0.09836512 | 1.055 | 2.110024 | 2.1 | 2.120048 | -0.02004762 | 1.055012 | 1.05 | 1.060024 | 0.01002381 |  | 4 | 1 | 79 | -0.01002381 | -1.060024 | 1260 | -2.120048 |  | DC_P3 | 2 | 66.66667 | 3.31 | 0 | 50.9 | 4.49
F1V2MS-P | 2 | 69 | 2.65 | 0.66 | 0.08 | 0.6385542 | 0.1798365 | 1.325 | 2.70814 | 2.15 | 3.266279 | -1.116279 | 1.35407 | 1.075 | 1.63314 | 0.5581395 |  | 4 | 1 | 79 | -0.5581395 | -1.63314 | 252 | -3.266279 |  | DC_P4 | 1 | 78.94737 | 3.31 | 0 | 64 | 4.76
F1V2MS-P | 3 | 70 | 3.11 | 1 | 0.08 | 0.7493976 | 0.2724796 | 1.555 | 3.324326 | 2.15 | 4.498651 | -2.348651 | 1.662163 | 1.075 | 2.249326 | 1.174326 |  | 4 | 1 | 79 | -1.174326 | -2.249326 | 158 | -4.498651 |  | DC_P5 | 2 | 66.66667 | 3.31 | 0 | 54.3 | 4.67
F1V2MS-P | 4 | 71 | 3.69 | 2.24 | 0.11 | 0.8891566 | 0.6103542 | 1.845 | 4.241535 | 2.15 | 6.33307 | -4.18307 | 2.120767 | 1.075 | 3.166535 | 2.091535 |  | 4 | 1 | 79 | -2.091535 | -3.166535 | 97 | -6.33307 |  | F1V3MS | 1.5 | 79 | 3.31 | 0 | 48.9 | 3.89
F1V2MS-P | 5 | 72 | 4.15 | 3.67 | 0.14 | 1 | 1 | 2.075 | 5.014205 | 2.2 | 7.828409 | -5.628409 | 2.507102 | 1.1 | 3.914205 | 2.814205 |  | 4 | 1 | 79 | -2.814205 | -3.914205 | 90 | -7.828409 |  | PL1 | 0 | 0 | 1.58 | 0.185 | 38.5 | 2.05
C1C | 2 | 77 | 2.01 | 0.086 | 0.1 | 0.3688073 | 0.01857451 | 0.99632 | 2.0415 | 2.484 | 1.599 | 0.796 | 1.011934 | 1.231273 | 0.7925949 | -0.3945626 |  | 4.07 | 0 | 0 | 0.3945626 | -0.7925949 | 629 | -1.599 | 0.129 | PL2 | 0 | 0 | 1.58 | 0.185 | 38.2 | 2.04
C1C | 3 | 78 | 2.48 | 0.306 | 0.1 | 0.4550459 | 0.06609071 | 1.22929 | 2.482 | 2.58 | 2.384 | 0.234 | 1.230282 | 1.278859 | 1.181705 | -0.1159895 |  | 4.07 | 0 | 0 | 0.1159895 | -1.181705 | 252 | -2.384 | -0.036 | PL3 | 0 | 0 | 1.58 | 0.185 | 42 | 2.14
C1C | 6 | 79 | 3.83 | 2.12 | 0.3 | 0.7027523 | 0.4578834 | 1.898461 | 3.9925 | 1.624 | 6.361 | -3.505 | 1.979009 | 0.8049869 | 3.153031 | 1.737364 |  | 4.07 | 0 | 0 | -1.737364 | -3.153031 | 84 | -6.361 | -1.233 | PL4 | 0 | 0 | 1.65 | 0.194 | 43.1 | 2.17
C1C | 11 | 80 | 5.45 | 4.63 | 0.55 | 1 | 1 | 2.701465 | 6.1365 | 1.337 | 10.936 | -7.624 | 3.04175 | 0.6627263 | 5.420774 | 3.779076 |  | 4.07 | 0 | 0 | -3.779076 | -5.420774 | 57 | -10.936 | -1.976 | PL5 | 0 | 0 | 1.58 | 0.185 | 38.1 | 2.04
C1F1V1 | 2 | 81 | 2.09 | 0.197 | 0.05 | 0.6111111 | 0.1064865 | 1.076405 | 2.103 | 2.148 | 2.058 | 0.09 | 1.0831 | 1.106276 | 1.059924 | -0.04635236 |  | 3.77 | 0.5 | 81 | 0.04635236 | -1.059924 | 629 | -2.058 |  | PL6 | 0 | 0 | 1.58 | 0.185 | 43.5 | 2.18
C1F1V1 | 4 | 82 | 3.03 | 0.568 | 0.3 | 0.8859649 | 0.307027 | 1.560529 | 3.1045 | 2.403 | 3.806 | -1.403 | 1.598899 | 1.237608 | 1.96019 | 0.7225818 |  | 3.77 | 0.5 | 81 | -0.7225818 | -1.96019 | 252 | -3.806
C1F1V1 | 5 | 83 | 3.31 | 0.76 | 0.4 | 0.9678363 | 0.4108108 | 1.704737 | 3.5455 | 2.284 | 4.807 | -2.523 | 1.826025 | 1.17632 | 2.475731 | 1.299411 |  | 3.77 | 0.5 | 81 | -1.299411 | -2.475731 | 180 | -4.807
C1F1V1 | 6 | 84 | 3.42 | 1.85 | 0.55 | 1 | 1 | 1.76139 | 4.0285 | 1.894 | 6.163 | -4.269 | 2.074783 | 0.9754596 | 3.174106 | 2.198647 |  | 3.77 | 0.5 | 81 | -2.198647 | -3.174106 | 114 | -6.163
C1F1V2 | 2 | 85 | 2.65 | 0.14 | 0.1 | 0.53 | 0.03160271 | 1.370282 | 2.657 | 2.617 | 2.697 | -0.08 | 1.373902 | 1.353218 | 1.394585 | 0.04136702 |  | 3.74 | 1 | 81 | -0.04136702 | -1.394585 | 420 | -2.697
C1F1V2 | 5 | 86 | 3.28 | 0.599 | 0.1 | 0.656 | 0.1352144 | 1.696048 | 3.3425 | 2.706 | 3.979 | -1.273 | 1.728366 | 1.399239 | 2.057492 | 0.6582526 |  | 3.74 | 1 | 81 | -0.6582526 | -2.057492 | 140 | -3.979
C1F1V2 | 9 | 87 | 4.14 | 1.68 | 0.2 | 0.828 | 0.3792325 | 2.140743 | 4.6075 | 2.58 | 6.635 | -4.055 | 2.382482 | 1.334086 | 3.430877 | 2.096791 |  | 3.74 | 1 | 81 | -2.096791 | -3.430877 | 74 | -6.635
C1F1V2 | 13 | 88 | 5 | 4.43 | 0.45 | 1 | 1 | 2.585438 | 6.01 | 2.678 | 9.342 | -6.665 | 3.107697 | 1.384761 | 4.830633 | 3.446389 |  | 3.74 | 1 | 81 | -3.446389 | -4.830633 | 55 | -9.342
C1F1V3 | 2 | 89 | 2.94 | 0.31 | 0.1 | 0.5642994 | 0.07692308 | 1.378293 | 2.9535 | 2.664 | 3.243 | -0.579 | 1.384622 | 1.248902 | 1.520342 | 0.2714394 |  | 4.55 | 1.5 | 81 | -0.2714394 | -1.520342 | 420 | -3.243
C1F1V3 | 3 | 90 | 3.5 | 0.671 | 0.2 | 0.671785 | 0.1665012 | 1.640825 | 3.6035 | 2.759 | 4.448 | -1.689 | 1.689347 | 1.293439 | 2.085255 | 0.7918154 |  | 4.55 | 1.5 | 81 | -0.7918154 | -2.085255 | 180 | -4.448
C1F1V3 | 6 | 91 | 4.16 | 1.4 | 0.3 | 0.7984645 | 0.3473945 | 1.950238 | 4.56 | 2.689 | 6.431 | -3.743 | 2.137761 | 1.260623 | 3.014899 | 1.754745 |  | 4.55 | 1.5 | 81 | -1.754745 | -3.014899 | 97 | -6.431
C1F1V3 | 11 | 92 | 5.21 | 4.03 | 0.45 | 1 | 1 | 2.442486 | 6.3215 | 2.748 | 9.895 | -7.147 | 2.963565 | 1.288282 | 4.638848 | 3.350565 |  | 4.55 | 1.5 | 81 | -3.350565 | -4.638848 | 57 | -9.895
C1F2V3 | 2 | 93 | 1.85 | 0.07 | 0.05 | 0.2846154 | 0.01318267 | 0.8952777 | 1.818 | 1.874 | 1.762 | 0.11 | 0.8797919 | 0.9068922 | 0.8526916 | -0.05323273 |  | 4.27 | 1.5 | 79 | 0.05323273 | -0.8526916 | 629 | -1.762
C1F2V3 | 6 | 94 | 3.6 | 0.373 | 0.2 | 0.5538462 | 0.07024482 | 1.742162 | 3.667 | 3.174 | 4.16 | -0.986 | 1.774586 | 1.536006 | 2.013165 | 0.4771588 |  | 4.27 | 1.5 | 79 | -0.4771588 | -2.013165 | 114 | -4.16
C1F2V3 | 9 | 95 | 4.67 | 1.39 | 0.25 | 0.7184615 | 0.2617702 | 2.259971 | 4.9675 | 3.276 | 6.659 | -3.383 | 2.403942 | 1.585368 | 3.222516 | 1.637148 |  | 4.27 | 1.5 | 79 | -1.637148 | -3.222516 | 63 | -6.659
C1F2V3 | 14 | 96 | 6.5 | 5.31 | 0.45 | 1 | 1 | 3.14557 | 7.4925 | 3.76 | 11.225 | -7.464 | 3.625875 | 1.819592 | 5.432158 | 3.612083 |  | 4.27 | 1.5 | 79 | -3.612083 | -5.432158 | 38 | -11.225
C1F3V3 | 2 | 97 | 2.24 | 0.118 | 0.05 | 0.4315992 | 0.04322344 | 1.007824 | 2.2005 | 2.064 | 2.337 | -0.273 | 0.9900518 | 0.9286375 | 1.051466 | 0.1228285 |  | 4.94 | 1.5 | 64 | -0.1228285 | -1.051466 | 420 | -2.337
C1F3V3 | 6 | 98 | 3.38 | 0.282 | 0.1 | 0.6512524 | 0.1032967 | 1.520734 | 3.3665 | 3.28 | 3.453 | -0.173 | 1.51466 | 1.475742 | 1.553578 | 0.07783638 |  | 4.94 | 1.5 | 64 | -0.07783638 | -1.553578 | 157 | -3.453
C1F3V3 | 10 | 99 | 4.46 | 1.07 | 0.25 | 0.8593449 | 0.3919414 | 2.006649 | 4.573 | 3.596 | 5.55 | -1.955 | 2.05749 | 1.617917 | 2.497063 | 0.8795961 |  | 4.94 | 1.5 | 64 | -0.8795961 | -2.497063 | 90 | -5.55
C1F3V3 | 13 | 100 | 5.19 | 2.73 | 0.5 | 1 | 1 | 2.335091 | 5.858 | 3.157 | 8.559 | -5.403 | 2.635639 | 1.420401 | 3.850876 | 2.430925 |  | 4.94 | 1.5 | 64 | -2.430925 | -3.850876 | 57 | -8.559
C2C | 2 | 101 | 2.57 | 0.099 | 0.15 | 0.4276206 | 0.01871456 | 1.264614 | 2.6 | 2.268 | 2.932 | -0.494 | 1.279376 | 1.11601 | 1.442743 | 0.2430815 |  | 4.13 | 0 | 0 | -0.2430815 | -1.442743 | 315 | -2.932 | -0.169
C2C | 3 | 102 | 3.1 | 0.528 | 0.25 | 0.515807 | 0.09981096 | 1.52541 | 3.1535 | 2.021 | 4.286 | -1.772 | 1.551736 | 0.9944691 | 2.109003 | 0.8719442 |  | 4.13 | 0 | 0 | -0.8719442 | -2.109003 | 157 | -4.286 | -0.493
C2C | 6 | 103 | 4.87 | 3.16 | 0.3 | 0.8103161 | 0.5973535 | 2.39637 | 5.5205 | 1.155 | 9.886 | -6.968 | 2.71646 | 0.5683383 | 4.864583 | 3.428729 |  | 4.13 | 0 | 0 | -3.428729 | -4.864583 | 84 | -9.886 | -1.764
C2C | 8 | 104 | 6.01 | 5.29 | 0.5 | 1 | 1 | 2.957328 | 7.161 | 1.26 | 13.062 | -9.786 | 3.523698 | 0.6200055 | 6.42739 | 4.815376 |  | 4.13 | 0 | 0 | -4.815376 | -6.42739 | 66 | -13.062 | -2.016
C2F1V3 | 6 | 106 | 3.21 | 0.307 | 0.25 | 0.4805389 | 0.07090069 | 1.436993 | 3.272 | 2.664 | 3.88 | -1.217 | 1.464748 | 1.19257 | 1.736927 | 0.544804 |  | 4.99 | 1.5 | 81 | -0.544804 | -1.736927 | 114 | -3.88
C2F1V3 | 10 | 107 | 5.07 | 1.95 | 0.35 | 0.758982 | 0.4503464 | 2.269644 | 5.489 | 3.373 | 7.605 | -4.232 | 2.457214 | 1.509962 | 3.404466 | 1.894503 |  | 4.99 | 1.5 | 81 | -1.894503 | -3.404466 | 55 | -7.605
C2F1V3 | 15 | 108 | 6.68 | 4.33 | 0.7 | 1 | 1 | 2.990379 | 7.9065 | 3.676 | 12.137 | -8.461 | 3.539435 | 1.645604 | 5.433267 | 3.787664 |  | 4.99 | 1.5 | 81 | -3.787664 | -5.433267 | 36 | -12.137
C2F2V3 | 1 | 109 | 1.59 | 0.11 | 0.05 | 0.2658863 | 0.03072626 | 0.7318568 | 1.5915 | 1.557 | 1.626 | -0.069 | 0.7325473 | 0.7166673 | 0.7484272 | 0.03175982 |  | 4.72 | 1.5 | 79 | -0.03175982 | -0.7484272 | 210 | -1.626
C2F2V3 | 4 | 110 | 2.93 | 0.463 | 0.15 | 0.4899666 | 0.1293296 | 1.348642 | 2.958 | 2.462 | 3.454 | -0.992 | 1.36153 | 1.133227 | 1.589832 | 0.456605 |  | 4.72 | 1.5 | 79 | -0.456605 | -1.589832 | 126 | -3.454
C2F2V3 | 8 | 111 | 4.21 | 1.29 | 0.2 | 0.7040134 | 0.3603352 | 1.93781 | 4.456 | 2.988 | 5.924 | -2.936 | 2.05104 | 1.375338 | 2.726742 | 1.351404 |  | 4.72 | 1.5 | 79 | -1.351404 | -2.726742 | 66 | -5.924
C2F2V3 | 12 | 112 | 5.98 | 3.58 | 0.65 | 1 | 1 | 2.752518 | 6.961 | 3.403 | 10.519 | -7.115 | 3.20406 | 1.566358 | 4.841762 | 3.274944 |  | 4.72 | 1.5 | 79 | -3.274944 | -4.841762 | 47 | -10.519
C2F3V3 | 2 | 113 | 2.1 | 0.222 | 0.1 | 0.3839122 | 0.05248227 | 1.046085 | 2.086 | 1.988 | 2.184 | -0.197 | 1.039111 | 0.9902933 | 1.087928 | 0.09813269 |  | 4.03 | 1.5 | 64 | -0.09813269 | -1.087928 | 420 | -2.184
C2F3V3 | 3 | 114 | 2.64 | 0.398 | 0.15 | 0.4826325 | 0.09408983 | 1.315078 | 2.6575 | 2.169 | 3.146 | -0.978 | 1.323795 | 1.080456 | 1.567134 | 0.4871765 |  | 4.03 | 1.5 | 64 | -0.4871765 | -1.567134 | 180 | -3.146
C2F3V3 | 6 | 115 | 4.17 | 1.81 | 0.3 | 0.76234 | 0.427896 | 2.077225 | 4.769 | 2.411 | 7.127 | -4.716 | 2.375608 | 1.201005 | 3.550212 | 2.349207 |  | 4.03 | 1.5 | 64 | -2.349207 | -3.550212 | 63 | -7.127
C2F3V3 | 9 | 116 | 5.47 | 4.23 | 0.6 | 1 | 1 | 2.724801 | 6.6675 | 2.851 | 10.484 | -7.633 | 3.321318 | 1.420184 | 5.222452 | 3.802268 |  | 4.03 | 1.5 | 64 | -3.802268 | -5.222452 | 41 | -10.484
DC-P2 | 2 | 126 | 2.6 | 0.136 | 0.05 | 0.4490501 | 0.02798354 | 1.316561 | 2.626667 | 3 | 2.253333 | 0.7466667 | 1.330064 | 1.519109 | 1.14102 | -0.3780894 |  | 3.9 | 1 | 78.94737 | 0.3780894 | -1.14102 | 500 | -2.253333
DC-P2 | 4 | 127 | 3.36 | 0.443 | 0.055 | 0.5803109 | 0.09115226 | 1.701402 | 3.364 | 3.2 | 3.528 | -0.328 | 1.703428 | 1.620383 | 1.786472 | 0.1660893 |  | 3.9 | 1 | 78.94737 | -0.1660893 | -1.786472 | 330 | -3.528
DC-P2 | 6 | 128 | 3.9 | 0.823 | 0.059 | 0.6735751 | 0.1693416 | 1.974842 | 3.9765625 | 3.2 | 4.753125 | -1.553125 | 2.013611 | 1.620383 | 2.406838 | 0.7864554 |  | 3.9 | 1 | 78.94737 | -0.7864554 | -2.406838 | 150 | -4.753125
DC-P2 | 8 | 129 | 4.44 | 1.389 | 0.088 | 0.7668394 | 0.2858025 | 2.248281 | 4.729613 | 3.1 | 6.359226 | -3.259226 | 2.394933 | 1.569746 | 3.220119 | 1.650373 |  | 3.9 | 1 | 78.94737 | -1.650373 | -3.220119 | 74 | -6.359226
DC-P2 | 10 | 130 | 4.98 | 2.33 | 0.11 | 0.8601036 | 0.4794239 | 2.521721 | 5.590639 | 3.05 | 8.131279 | -5.081279 | 2.83093 | 1.544428 | 4.117433 | 2.573005 |  | 3.9 | 1 | 78.94737 | -2.573005 | -4.117433 | 69 | -8.131279
DC-P2 | 12 | 131 | 5.52 | 3.9 | 0.18 | 0.9533679 | 0.8024691 | 2.795161 | 6.5784 | 3 | 10.1568 | -7.1568 | 3.331102 | 1.519109 | 5.143096 | 3.623987 |  | 3.9 | 1 | 78.94737 | -3.623987 | -5.143096 | 51 | -10.1568
DC-P2 | 13 | 132 | 5.79 | 4.86 | 0.21 | 1 | 1 | 2.93188 | 7.08735 | 3 | 11.1747 | -8.1747 | 3.588819 | 1.519109 | 5.658529 | 4.13942 |  | 3.9 | 1 | 78.94737 | -4.13942 | -5.658529 | 43 | -11.1747
DC-P3 | 3 | 133 | 2.17 | 0.148 | 0.11 | 0.5896739 | 0.02387097 | 1.024086 | 2.177225 | 2 | 2.35445 | -0.35445 | 1.027496 | 0.9438584 | 1.111134 | 0.1672753 |  | 4.49 | 2 | 66.66667 | -0.1672753 | -1.111134 | 670 | -2.35445
DC-P3 | 5 | 134 | 2.82 | 0.429 | 0.113 | 0.7663043 | 0.06919355 | 1.33084 | 2.8922 | 2.25 | 3.5344 | -1.2844 | 1.364914 | 1.061841 | 1.667986 | 0.6061458 |  | 4.49 | 2 | 66.66667 | -0.6061458 | -1.667986 | 310 | -3.5344
DC-P3 | 7 | 135 | 3.25 | 1.398 | 0.2 | 0.8831522 | 0.2254839 | 1.53377 | 3.564881 | 2.1 | 5.029762 | -2.929762 | 1.682371 | 0.9910513 | 2.373691 | 1.38264 |  | 4.49 | 2 | 66.66667 | -1.38264 | -2.373691 | 140 | -5.029762
DC-P3 | 8 | 136 | 3.36 | 1.952 | 0.34 | 0.9130435 | 0.3148387 | 1.585682 | 3.778561 | 2.05 | 5.507122 | -3.457122 | 1.783213 | 0.9674548 | 2.598972 | 1.631517 |  | 4.49 | 2 | 66.66667 | -1.631517 | -2.598972 | 99 | -5.507122
DC-P3 | 9 | 137 | 3.47 | 4.19 | 0.39 | 0.9429348 | 0.6758065 | 1.637594 | 4.010225 | 2 | 6.02045 | -4.02045 | 1.892542 | 0.9438584 | 2.841226 | 1.897368 |  | 4.49 | 2 | 66.66667 | -1.897368 | -2.841226 | 83 | -6.02045
DC-P3 | 10 | 138 | 3.57 | 5.05 | 0.53 | 0.9701087 | 0.8145161 | 1.684787 | 4.303921 | 1.9 | 6.707842 | -4.807842 | 2.031146 | 0.8966654 | 3.165626 | 2.268961 |  | 4.49 | 2 | 66.66667 | -2.268961 | -3.165626 | 83 | -6.707842
DC-P3 | 11 | 139 | 3.68 | 6.2 | 0.57 | 1 | 1 | 1.736699 | 4.513789 | 1.9 | 7.127579 | -5.227579 | 2.130189 | 0.8966654 | 3.363712 | 2.467047 |  | 4.49 | 2 | 66.66667 | -2.467047 | -3.363712 | 72 | -7.127579
PL1 | 1 | 154 | 2.23 | 0.17 | 0.4 | 0.5174014 | 0.02251656 | 1.5575 | 2.407633 | 1.5 | 3.315267 | -1.815267 | 1.681564 | 1.047645 | 2.315483 | 1.267837 |  | 2.05 | 0 | 0 | -1.267837 | -2.315483 |  | -3.315267
PL1 | 2 | 155 | 2.63 | 0.2 | 0.6 | 0.6102088 | 0.02649007 | 1.836872 | 3.055633 | 1.5 | 4.611267 | -3.111267 | 2.134147 | 1.047645 | 3.220648 | 2.173003 |  | 2.05 | 0 | 0 | -2.173003 | -3.220648 |  | -4.611267
PL1 | 3 | 156 | 3.06 | 0.2 | 0.6 | 0.7099768 | 0.02649007 | 2.137197 | 3.8712 | 1.5 | 6.2424 | -4.7424 | 2.703763 | 1.047645 | 4.359881 | 3.312236 |  | 2.05 | 0 | 0 | -3.312236 | -4.359881 |  | -6.2424
PL1 | 4 | 157 | 3.46 | 0.21 | 0.6 | 0.8027842 | 0.02781457 | 2.416569 | 6.4858 | 1 | 11.9716 | -10.9716 | 4.529879 | 0.6984303 | 8.361328 | 7.662898 |  | 2.05 | 0 | 0 | -7.662898 | -8.361328 |  | -11.9716
PL1 | 5 | 158 | 3.84 | 0.86 | 0.6 | 0.8909513 | 0.1139073 | 2.681972 | 7.8728 | 1 | 14.7456 | -13.7456 | 5.498602 | 0.6984303 | 10.29877 | 9.600343 |  | 2.05 | 0 | 0 | -9.600343 | -10.29877 |  | -14.7456
PL1 | 6 | 159 | 4.04 | 3.73 | 0.65 | 0.937355 | 0.4940397 | 2.821658 | 8.6608 | 1 | 16.3216 | -15.3216 | 6.048965 | 0.6984303 | 11.3995 | 10.70107 |  | 2.05 | 0 | 0 | -10.70107 | -11.3995 |  | -16.3216
PL1 | 7 | 160 | 4.31 | 7.55 | 0.65 | 1 | 1 | 3.010235 | 9.78805 | 1 | 18.5761 | -17.5761 | 6.836271 | 0.6984303 | 12.97411 | 12.27568 |  | 2.05 | 0 | 0 | -12.27568 | -12.97411 |  | -18.5761
PL2 | 1 | 161 | 2.1 | 0.18 | 0.1 | 0.6542056 | 0.02658789 | 1.470294 | 2.275 | 1.4 | 3.15 | -1.75 | 1.592819 | 0.9801961 | 2.205441 | 1.225245 |  | 2.04 | 0 | 0 | -1.225245 | -2.205441 |  | -3.15
PL2 | 2 | 162 | 2.36 | 0.38 | 0.1 | 0.7352025 | 0.05612999 | 1.65233 | 2.737815 | 1.35 | 4.12563 | -2.77563 | 1.916854 | 0.9451891 | 2.888519 | 1.943329 |  | 2.04 | 0 | 0 | -1.943329 | -2.888519 |  | -4.12563
PL2 | 3 | 163 | 2.67 | 0.97 | 0.3 | 0.8317757 | 0.1432792 | 1.869374 | 3.570375 | 1.2 | 5.94075 | -4.74075 | 2.499763 | 0.8401681 | 4.159357 | 3.319189 |  | 2.04 | 0 | 0 | -3.319189 | -4.159357 |  | -5.94075
PL2 | 4 | 164 | 2.81 | 1.91 | 0.65 | 0.8753894 | 0.282127 | 1.967394 | 5.3350625 | 0.8 | 9.870125 | -9.070125 | 3.735291 | 0.560112 | 6.91047 | 6.350358 |  | 2.04 | 0 | 0 | -6.350358 | -6.91047 |  | -9.870125
PL2 | 5 | 165 | 2.97 | 3.21 | 0.8 | 0.9252336 | 0.4741507 | 2.079416 | 6.2556 | 0.75 | 11.7612 | -11.0112 | 4.379796 | 0.525105 | 8.234487 | 7.709382 |  | 2.04 | 0 | 0 | -7.709382 | -8.234487 |  | -11.7612
PL2 | 6 | 166 | 3.21 | 6.77 | 0.8 | 1 | 1 | 2.24745 | 6.486235 | 0.85 | 12.12247 | -11.27247 | 4.541273 | 0.595119 | 8.487427 | 7.892308 |  | 2.04 | 0 | 0 | -7.892308 | -8.487427 |  | -12.12247
PL3 | 1 | 167 | 0.671 | 0.04 | 0.1 | 0.2207237 | 0.003603604 | 0.4586862 | 0.8608004 | 1.4 | 0.3216007 | 1.078399 | 0.588431 | 0.9570203 | 0.2198417 | -0.7371786 |  | 2.14 | 0 | 0 | 0.7371786 | -0.2198417 |  | -0.3216007
PL3 | 2 | 168 | 1.186 | 0.13 | 0.25 | 0.3901316 | 0.01171171 | 0.8107329 | 1.186082 | 1.2 | 1.172163 | 0.02783667 | 0.8107887 | 0.8203031 | 0.8012744 | -0.01902875 |  | 2.14 | 0 | 0 | 0.01902875 | -0.8012744 |  | -1.172163
PL3 | 3 | 169 | 1.34 | 0.65 | 0.3 | 0.4407895 | 0.05855856 | 0.9160051 | 1.348167 | 1.2 | 1.496333 | -0.2963333 | 0.9215878 | 0.8203031 | 1.022872 | 0.2025693 |  | 2.14 | 0 | 0 | -0.2025693 | -1.022872 |  | -1.496333
PL3 | 4 | 170 | 1.594 | 4.5 | 0.65 | 0.5243421 | 0.4054054 | 1.089636 | 1.9880225 | 0.8 | 3.176045 | -2.376045 | 1.358984 | 0.5468687 | 2.1711 | 1.624231 |  | 2.14 | 0 | 0 | -1.624231 | -2.1711 |  | -3.176045
PL3 | 5 | 171 | 1.779 | 4.5 | 0.65 | 0.5851974 | 0.4054054 | 1.216099 | 2.378025625 | 0.8 | 3.95605125 | -3.15605125 | 1.625585 | 0.5468687 | 2.704301 | 2.157432 |  | 2.14 | 0 | 0 | -2.157432 | -2.704301 |  | -3.95605125
PL3 | 6 | 172 | 2.06 | 4.56 | 0.65 | 0.6776316 | 0.4108108 | 1.408187 | 3.05225 | 0.8 | 5.3045 | -4.5045 | 2.086475 | 0.5468687 | 3.626082 | 3.079213 |  | 2.14 | 0 | 0 | -3.079213 | -3.626082 |  | -5.3045
PL3 | 7 | 173 | 2.29 | 4.55 | 0.65 | 0.7532895 | 0.4099099 | 1.565412 | 3.6775625 | 0.8 | 6.555125 | -5.755125 | 2.51393 | 0.5468687 | 4.480991 | 3.934122 |  | 2.14 | 0 | 0 | -3.934122 | -4.480991 |  | -6.555125
PL3 | 8 | 174 | 2.62 | 6.3 | 0.7 | 0.8618421 | 0.5675676 | 1.790995 | 4.69025 | 0.8 | 8.5805 | -7.7805 | 3.206189 | 0.5468687 | 5.865509 | 5.31864 |  | 2.14 | 0 | 0 | -5.31864 | -5.865509 |  | -8.5805
PL3 | 9 | 175 | 3.04 | 11.1 | 0.7 | 1 | 1 | 2.078101 | 6.176 | 0.8 | 11.552 | -10.752 | 4.221827 | 0.5468687 | 7.896785 | 7.349916 |  | 2.14 | 0 | 0 | -7.349916 | -7.896785 |  | -11.552
PL4 | 1 | 176 | 3.41 | 0.7 | 0.2 | 0.7089397 | 0.1994302 | 2.314859 | 6.31405 | 1 | 11.6281 | -10.6281 | 4.286256 | 0.6788442 | 7.893669 | 7.214824 |  | 2.17 | 0 | 0 | -7.214824 | -7.893669 |  | -11.6281
PL4 | 2 | 177 | 4.81 | 3.51 | 0.2 | 1 | 1 | 3.265241 | 12.06805 | 1 | 23.1361 | -22.1361 | 8.192326 | 0.6788442 | 15.70581 | 15.02696 |  | 2.17 | 0 | 0 | -15.02696 | -15.70581 |  | -23.1361
PL5 | 1 | 178 | 1.747 | 0.34 | 0.25 | 0.5442368 | 0.02918455 | 1.223145 | 1.767336 | 1.5 | 2.034673 | -0.5346727 | 1.237383 | 1.05021 | 1.424556 | 0.3743457 |  | 2.04 | 0 | 0 | -0.3743457 | -1.424556 |  | -2.034673
PL5 | 2 | 179 | 2.1 | 1.43 | 0.35 | 0.6542056 | 0.1227468 | 1.470294 | 2.346154 | 1.3 | 3.392308 | -2.092308 | 1.642636 | 0.9101821 | 2.37509 | 1.464908 |  | 2.04 | 0 | 0 | -1.464908 | -2.37509 |  | -3.392308
PL5 | 3 | 180 | 2.47 | 3.19 | 0.5 | 0.7694704 | 0.2738197 | 1.729346 | 4.2130625 | 0.8 | 7.626125 | -6.826125 | 2.949734 | 0.560112 | 5.339355 | 4.779243 |  | 2.04 | 0 | 0 | -4.779243 | -5.339355 |  | -7.626125
PL5 | 4 | 181 | 2.9 | 5.44 | 0.75 | 0.9034268 | 0.4669528 | 2.030406 | 5.65625 | 0.8 | 10.5125 | -9.7125 | 3.960167 | 0.560112 | 7.360222 | 6.80011 |  | 2.04 | 0 | 0 | -6.80011 | -7.360222 |  | -10.5125
PL5 | 5 | 182 | 3.21 | 11.65 | 0.75 | 1 | 1 | 2.24745 | 6.8400625 | 0.8 | 12.880125 | -12.080125 | 4.789002 | 0.560112 | 9.017891 | 8.457779 |  | 2.04 | 0 | 0 | -8.457779 | -9.017891 |  | -12.880125
PL6 | 1 | 183 | 0.754 | 0.43 | 0.1 | 0.3052632 | 0.03697334 | 0.5106732 | 1.142129 | 2 | 0.284258 | 1.715742 | 0.7735474 | 1.354571 | 0.1925238 | -1.162047 |  | 2.18 | 0 | 0 | 1.162047 | -0.1925238 |  | -0.284258
PL6 | 2 | 184 | 1.006 | 1.26 | 0.15 | 0.4072874 | 0.1083405 | 0.6813492 | 1.087345 | 1.5 | 0.6746907 | 0.8253093 | 0.7364432 | 1.015928 | 0.4569582 | -0.55897 |  | 2.18 | 0 | 0 | 0.55897 | -0.4569582 |  | -0.6746907
PL6 | 3 | 185 | 1.267 | 2.05 | 0.2 | 0.5129555 | 0.1762683 | 0.8581207 | 1.3026445 | 1 | 1.605289 | -0.605289 | 0.8822622 | 0.6772855 | 1.087239 | 0.4099534 |  | 2.18 | 0 | 0 | -0.4099534 | -1.087239 |  | -1.605289
PL6 | 4 | 186 | 1.533 | 2.05 | 0.2 | 0.6206478 | 0.1762683 | 1.038279 | 1.6750445 | 1 | 2.350089 | -1.350089 | 1.134483 | 0.6772855 | 1.591681 | 0.9143957 |  | 2.18 | 0 | 0 | -0.9143957 | -1.591681 |  | -2.350089
PL6 | 5 | 187 | 1.804 | 4.62 | 0.2 | 0.7303644 | 0.3972485 | 1.221823 | 2.127208 | 1 | 3.254416 | -2.254416 | 1.440727 | 0.6772855 | 2.204169 | 1.526883 |  | 2.18 | 0 | 0 | -1.526883 | -2.204169 |  | -3.254416
PL6 | 6 | 188 | 1.893 | 4.91 | 0.6 | 0.7663968 | 0.422184 | 1.282101 | 2.2917245 | 1 | 3.583449 | -2.583449 | 1.552152 | 0.6772855 | 2.427018 | 1.749732 |  | 2.18 | 0 | 0 | -1.749732 | -2.427018 |  | -3.583449
PL6 | 7 | 189 | 2.03 | 5.45 | 0.7 | 0.8218623 | 0.4686156 | 1.374889 | 2.56045 | 1 | 4.1209 | -3.1209 | 1.734156 | 0.6772855 | 2.791026 | 2.11374 |  | 2.18 | 0 | 0 | -2.11374 | -2.791026 |  | -4.1209
PL6 | 8 | 190 | 2.47 | 11.63 | 0.7 | 1 | 1 | 1.672895 | 3.55045 | 1 | 6.1009 | -5.1009 | 2.404668 | 0.6772855 | 4.132051 | 3.454765 |  | 2.18 | 0 | 0 | -3.454765 | -4.132051 |  | -6.1009
Note on F90: Rouzbeh Davoudi: the crack width at failure was not recorded, was assumed equal to last load stage crack width

## All_f_M_ft
Test ID | Stage | Image No | Shear Stress (Mpa) | Shear Strain 10^-3 | Crack width (mm) | Failure Ratio (Stress) | Failure Ratio (Strain) | Shear Stress/(ft) | τmax | σ1 | σ2 | σx | τmax/ ft | σ1/ ft | σ2/ft | σx/√ ft | σx/√ ft | Crack Spaacing (mm) | σ2/ ft |  | Fiber volume fraction (Vf) % | Fiber aspect ration (Arf) | Rho horizontal | Rho Vertical | fc (Mpa) | ft (Mpa)
CMS | 1 | 1 | 2.06 | 0.12 | 0.09 | 0.3953935 | 0.02684564 | 0.5268542 | 2.0609 | 2 | -2.1218 | -0.1218 | 0.5270844 | 0.511509 | 0.5426598 | 0.06159691 | -0.06159691 | 368 | -0.5426598 | Column1 | Column2 | Column3 | Column4 | Column5 | Column6 | Column7
CMS | 2 | 2 | 2.64 | 0.91 | 0.11 | 0.5067179 | 0.2035794 | 0.6751918 | 2.836 | 1.8 | -3.872 | -2.072 | 0.7253197 | 0.4603581 | 0.9902813 | 1.047855 | -1.047855 | 158 | -0.9902813 | CMS | 0 | 0 | 3.31 | 0.42 | 43 | 3.91
CMS | 3 | 3 | 3.01 | 1.68 | 0.13 | 0.5777351 | 0.3758389 | 0.769821 | 3.416694 | 1.8 | -5.033389 | -3.233389 | 0.8738349 | 0.4603581 | 1.287312 | 1.635195 | -1.635195 | 110 | -1.287312 | CRS | 0 | 0 | 3.31 | 0.42 | 43 | 3.91
CMS | 4 | 4 | 3.65 | 2.36 | 0.13 | 0.7005758 | 0.5279642 | 0.9335038 | 4.600694 | 1.8 | -7.401389 | -5.601389 | 1.176648 | 0.4603581 | 1.892938 | 2.832744 | -2.832744 | 101 | -1.892938 | F1V1MS | 0.5 | 79 | 3.31 | 0 | 53.2 | 3.66
CMS | 5 | 5 | 4.17 | 3 | 0.14 | 0.8003839 | 0.6711409 | 1.066496 | 5.73025 | 1.8 | -9.6605 | -7.8605 | 1.465537 | 0.4603581 | 2.470716 | 3.975226 | -3.975226 | 90 | -2.470716 | F1V1RC | 0.5 | 79 | 3.31 | 0 | 53.2 | 3.66
CMS | 6 | 6 | 4.68 | 3.81 | 0.15 | 0.8982726 | 0.852349 | 1.196931 | 6.984 | 1.8 | -12.168 | -10.368 | 1.786189 | 0.4603581 | 3.11202 | 5.243323 | -5.243323 | 76 | -3.11202 | F1V2MS | 1 | 79 | 3.31 | 0 | 57.5 | 4.13
CMS | 7 | 7 | 5.21 | 4.47 | 0.2 | 1 | 1 | 1.332481 | 8.440028 | 1.8 | -15.08006 | -13.28006 | 2.158575 | 0.4603581 | 3.856792 | 6.716013 | -6.716013 | 72 | -3.856792 | F1V2RC | 1 | 79 | 3.31 | 0 | 57.5 | 4.13
F1V1MS | 1 | 21 | 2.31 | 0.22 | 0.08 | 0.7451613 | 0.1325301 | 0.6311475 | 2.31275 | 2.2 | -2.4255 | -0.2255 | 0.6318989 | 0.6010929 | 0.6627049 | 0.1178707 | -0.1178707 | 1260 | -0.6627049 | F1V2MS-p | 1 | 79 | 3.31 | 0 | 43.2 | 4
F1V1MS | 2 | 22 | 3.1 | 1.66 | 0.19 | 1 | 1 | 0.8469945 | 3.569444 | 1.8 | -5.338889 | -3.538889 | 0.975258 | 0.4918033 | 1.458713 | 1.849807 | -1.849807 | 149 | -1.458713 | F1V2RC-p | 1 | 79 | 3.31 | 0 | 60.2 | 4.57
F1V2MS | 1 | 31 | 1.81 | 0.138 | 0.05 | 0.3926247 | 0.0327791 | 0.4382567 | 1.930019 | 2.6 | -1.260038 | 1.339962 | 0.467317 | 0.62954 | 0.3050941 | 0.659352 | 0.659352 | 1260 | -0.3050941 | F1V3RC | 1.5 | 79 | 3.31 | 0 | 48.9 | 3.89
F1V2MS | 2 | 32 | 2.57 | 0.35 | 0.09 | 0.5574837 | 0.08313539 | 0.622276 | 2.570173 | 2.6 | -2.540346 | 0.05965385 | 0.6223179 | 0.62954 | 0.6150959 | 0.02935374 | 0.02935374 | 788 | -0.6150959 | F2V2MS | 1 | 55 | 3.31 | 0 | 50.1 | 3.32
F1V2MS | 3 | 33 | 3.08 | 0.6 | 0.1 | 0.6681128 | 0.1425178 | 0.7457627 | 3.14728 | 2.5 | -3.79456 | -1.29456 | 0.7620533 | 0.6053269 | 0.9187797 | 0.6370113 | -0.6370113 | 252 | -0.9187797 | F2V2RC | 1 | 55 | 3.31 | 0 | 50.1 | 3.32
F1V2MS | 4 | 34 | 3.62 | 1.46 | 0.11 | 0.7852495 | 0.3467933 | 0.8765133 | 3.87088 | 2.5 | -5.24176 | -2.74176 | 0.9372591 | 0.6053269 | 1.269191 | 1.349132 | -1.349132 | 86 | -1.269191 | C1C | 0 | 0 | 3.31 | 0.42 | 65.7 | 4.07
F1V2MS | 5 | 35 | 4.14 | 2.58 | 0.13 | 0.8980477 | 0.6128266 | 1.002421 | 4.876 | 2.3 | -7.452 | -5.152 | 1.18063 | 0.5569007 | 1.804358 | 2.535133 | -2.535133 | 66 | -1.804358 | C1F1V1 | 0.5 | 81 | 3.31 | 0 | 51.4 | 3.77
F1V2MS | 6 | 36 | 4.61 | 4.21 | 0.18 | 1 | 1 | 1.116223 | 5.770022 | 2.3 | -9.240043 | -6.940043 | 1.3971 | 0.5569007 | 2.237299 | 3.414972 | -3.414972 | 55 | -2.237299 | C1F1V2 | 1 | 81 | 3.31 | 0 | 53.4 | 3.74
F1V3MS | 1 | 43 | 3.12 | 0.44 | 0.05 | 0.6767896 | 0.162963 | 0.8020566 | 3.1224 | 3 | -3.2448 | -0.2448 | 0.8026735 | 0.7712082 | 0.8341388 | 0.1241185 | -0.1241185 | 315 | -0.8341388 | C1F1V3 | 1.5 | 81 | 3.31 | 0 | 49.7 | 4.55
F1V3MS | 2 | 44 | 3.7 | 0.91 | 0.06 | 0.802603 | 0.337037 | 0.9511568 | 3.758065 | 3.1 | -4.416129 | -1.316129 | 0.9660834 | 0.7969152 | 1.135252 | 0.6673039 | -0.6673039 | 169 | -1.135252 | C1F2V3 | 1.5 | 79 | 3.31 | 0 | 59.7 | 4.27
F1V3MS | 3 | 45 | 4.17 | 1.62 | 0.06 | 0.9045553 | 0.6 | 1.071979 | 4.354661 | 3.1 | -5.609323 | -2.509323 | 1.11945 | 0.7969152 | 1.441985 | 1.272277 | -1.272277 | 110 | -1.441985 | C1F3V3 | 1.5 | 64 | 3.31 | 0 | 45.5 | 4.94
F1V3MS | 4 | 46 | 4.61 | 2.7 | 0.12 | 1 | 1 | 1.18509 | 4.977758 | 3.1 | -6.855516 | -3.755516 | 1.279629 | 0.7969152 | 1.762343 | 1.904122 | -1.904122 | 97 | -1.762343 | C2C | 0 | 0 | 3.31 | 0.42 | 90.5 | 4.13
F2V2MS | 1 | 57 | 1.79 | 0.211 | 0.05 | 0.4710526 | 0.06850649 | 0.5391566 | 1.812881 | 2.1 | -1.525762 | 0.5742381 | 0.5460485 | 0.6325301 | 0.4595668 | 0.3151541 | 0.3151541 | 1260 | -0.4595668 | C2F1V3 | 1.5 | 81 | 3.31 | 0 | 79 | 4.99
F2V2MS | 2 | 58 | 2.64 | 0.57 | 0.11 | 0.6947368 | 0.1850649 | 0.7951807 | 2.64392 | 2.5 | -2.78784 | -0.28784 | 0.7963614 | 0.753012 | 0.8397108 | 0.1579727 | -0.1579727 | 284 | -0.8397108 | C2F2V3 | 1.5 | 79 | 3.31 | 0 | 76.5 | 4.72
F2V2MS | 3 | 59 | 3.09 | 1.19 | 0.11 | 0.8131579 | 0.3863636 | 0.9307229 | 3.15962 | 2.5 | -3.81924 | -1.31924 | 0.9516928 | 0.753012 | 1.150373 | 0.724027 | -0.724027 | 127 | -1.150373 | C2F3V3 | 1.5 | 64 | 3.31 | 0 | 62 | 4.03
F2V2MS | 4 | 60 | 3.66 | 2.64 | 0.19 | 0.9631579 | 0.8571429 | 1.10241 | 4.1018 | 2.25 | -5.9536 | -3.7036 | 1.235482 | 0.6777108 | 1.793253 | 2.032615 | -2.032615 | 88 | -1.793253 | DC_P1 | 0 | 0 | 3.31 | 0.42 | 71.7 | 4.35
F2V2MS | 5 | 61 | 3.8 | 3.08 | 0.25 | 1 | 1 | 1.144578 | 4.333889 | 2.25 | -6.417778 | -4.167778 | 1.305388 | 0.6777108 | 1.933066 | 2.287365 | -2.287365 | 74 | -1.933066 | DC_P2 | 1 | 78.94737 | 3.31 | 0 | 62.1 | 3.9
F1V2MS-P | 1 | 68 | 2.11 | 0.361 | 0.08 | 0.5084337 | 0.09836512 | 0.5275 | 2.110024 | 2.1 | -2.120048 | -0.02004762 | 0.527506 | 0.525 | 0.5300119 | 0.01002381 | -0.01002381 | 1260 | -0.5300119 | DC_P3 | 2 | 66.66667 | 3.31 | 0 | 50.9 | 4.49
F1V2MS-P | 2 | 69 | 2.65 | 0.66 | 0.08 | 0.6385542 | 0.1798365 | 0.6625 | 2.70814 | 2.15 | -3.266279 | -1.116279 | 0.6770349 | 0.5375 | 0.8165698 | 0.5581395 | -0.5581395 | 252 | -0.8165698 | DC_P4 | 1 | 78.94737 | 3.31 | 0 | 64 | 4.76
F1V2MS-P | 3 | 70 | 3.11 | 1 | 0.08 | 0.7493976 | 0.2724796 | 0.7775 | 3.324326 | 2.15 | -4.498651 | -2.348651 | 0.8310814 | 0.5375 | 1.124663 | 1.174326 | -1.174326 | 158 | -1.124663 | DC_P5 | 2 | 66.66667 | 3.31 | 0 | 54.3 | 4.67
F1V2MS-P | 4 | 71 | 3.69 | 2.24 | 0.11 | 0.8891566 | 0.6103542 | 0.9225 | 4.241535 | 2.15 | -6.33307 | -4.18307 | 1.060384 | 0.5375 | 1.583267 | 2.091535 | -2.091535 | 97 | -1.583267 | F1V3MS | 1.5 | 79 | 3.31 | 0 | 48.9 | 3.89
F1V2MS-P | 5 | 72 | 4.15 | 3.67 | 0.14 | 1 | 1 | 1.0375 | 5.014205 | 2.2 | -7.828409 | -5.628409 | 1.253551 | 0.55 | 1.957102 | 2.814205 | -2.814205 | 90 | -1.957102 | PL1 | 0 | 0 | 1.58 | 0.185 | 38.5 | 2.05
C1C | 2 | 77 | 2.01 | 0.086 | 0.1 | 0.3688073 | 0.01857451 | 0.4938575 | 2.0415 | 2.484 | -1.599 | 0.796 | 0.5015971 | 0.6103194 | 0.3928747 | 0.3945626 | 0.3945626 | 629 | -0.3928747 | PL2 | 0 | 0 | 1.58 | 0.185 | 38.2 | 2.04
C1C | 3 | 78 | 2.48 | 0.306 | 0.1 | 0.4550459 | 0.06609071 | 0.6093366 | 2.482 | 2.58 | -2.384 | 0.234 | 0.609828 | 0.6339066 | 0.5857494 | 0.1159895 | 0.1159895 | 252 | -0.5857494 | PL3 | 0 | 0 | 1.58 | 0.185 | 42 | 2.14
C1C | 6 | 79 | 3.83 | 2.12 | 0.3 | 0.7027523 | 0.4578834 | 0.9410319 | 3.9925 | 1.624 | -6.361 | -3.505 | 0.9809582 | 0.3990172 | 1.562899 | 1.737364 | -1.737364 | 84 | -1.562899 | PL4 | 0 | 0 | 1.65 | 0.194 | 43.1 | 2.17
C1C | 11 | 80 | 5.45 | 4.63 | 0.55 | 1 | 1 | 1.339066 | 6.1365 | 1.337 | -10.936 | -7.624 | 1.50774 | 0.3285012 | 2.686978 | 3.779076 | -3.779076 | 57 | -2.686978 | PL5 | 0 | 0 | 1.58 | 0.185 | 38.1 | 2.04
C1F1V1 | 2 | 81 | 2.09 | 0.197 | 0.05 | 0.6111111 | 0.1064865 | 0.5543767 | 2.103 | 2.148 | -2.058 | 0.09 | 0.5578249 | 0.5697613 | 0.5458886 | 0.04635236 | 0.04635236 | 629 | -0.5458886 | PL6 | 0 | 0 | 1.58 | 0.185 | 43.5 | 2.18
C1F1V1 | 4 | 82 | 3.03 | 0.568 | 0.3 | 0.8859649 | 0.307027 | 0.8037135 | 3.1045 | 2.403 | -3.806 | -1.403 | 0.8234748 | 0.6374005 | 1.009549 | 0.7225818 | -0.7225818 | 252 | -1.009549
C1F1V1 | 5 | 83 | 3.31 | 0.76 | 0.4 | 0.9678363 | 0.4108108 | 0.8779841 | 3.5455 | 2.284 | -4.807 | -2.523 | 0.9404509 | 0.6058355 | 1.275066 | 1.299411 | -1.299411 | 180 | -1.275066
C1F1V1 | 6 | 84 | 3.42 | 1.85 | 0.55 | 1 | 1 | 0.9071618 | 4.0285 | 1.894 | -6.163 | -4.269 | 1.068568 | 0.5023873 | 1.634748 | 2.198647 | -2.198647 | 114 | -1.634748
C1F1V2 | 2 | 85 | 2.65 | 0.14 | 0.1 | 0.53 | 0.03160271 | 0.7085561 | 2.657 | 2.617 | -2.697 | -0.08 | 0.7104278 | 0.6997326 | 0.721123 | 0.04136702 | -0.04136702 | 420 | -0.721123
C1F1V2 | 5 | 86 | 3.28 | 0.599 | 0.1 | 0.656 | 0.1352144 | 0.8770053 | 3.3425 | 2.706 | -3.979 | -1.273 | 0.8937166 | 0.7235294 | 1.063904 | 0.6582526 | -0.6582526 | 140 | -1.063904
C1F1V2 | 9 | 87 | 4.14 | 1.68 | 0.2 | 0.828 | 0.3792325 | 1.106952 | 4.6075 | 2.58 | -6.635 | -4.055 | 1.231952 | 0.6898396 | 1.774064 | 2.096791 | -2.096791 | 74 | -1.774064
C1F1V2 | 13 | 88 | 5 | 4.43 | 0.45 | 1 | 1 | 1.336898 | 6.01 | 2.678 | -9.342 | -6.665 | 1.606952 | 0.7160428 | 2.497861 | 3.446389 | -3.446389 | 55 | -2.497861
C1F1V3 | 2 | 89 | 2.94 | 0.31 | 0.1 | 0.5642994 | 0.07692308 | 0.6461538 | 2.9535 | 2.664 | -3.243 | -0.579 | 0.6491209 | 0.5854945 | 0.7127473 | 0.2714394 | -0.2714394 | 420 | -0.7127473
C1F1V3 | 3 | 90 | 3.5 | 0.671 | 0.2 | 0.671785 | 0.1665012 | 0.7692308 | 3.6035 | 2.759 | -4.448 | -1.689 | 0.791978 | 0.6063736 | 0.9775824 | 0.7918154 | -0.7918154 | 180 | -0.9775824
C1F1V3 | 6 | 91 | 4.16 | 1.4 | 0.3 | 0.7984645 | 0.3473945 | 0.9142857 | 4.56 | 2.689 | -6.431 | -3.743 | 1.002198 | 0.590989 | 1.413407 | 1.754745 | -1.754745 | 97 | -1.413407
C1F1V3 | 11 | 92 | 5.21 | 4.03 | 0.45 | 1 | 1 | 1.145055 | 6.3215 | 2.748 | -9.895 | -7.147 | 1.389341 | 0.603956 | 2.174725 | 3.350565 | -3.350565 | 57 | -2.174725
C1F2V3 | 2 | 93 | 1.85 | 0.07 | 0.05 | 0.2846154 | 0.01318267 | 0.4332553 | 1.818 | 1.874 | -1.762 | 0.11 | 0.4257611 | 0.4388759 | 0.4126464 | 0.05323273 | 0.05323273 | 629 | -0.4126464
C1F2V3 | 6 | 94 | 3.6 | 0.373 | 0.2 | 0.5538462 | 0.07024482 | 0.8430913 | 3.667 | 3.174 | -4.16 | -0.986 | 0.8587822 | 0.7433255 | 0.9742389 | 0.4771588 | -0.4771588 | 114 | -0.9742389
C1F2V3 | 9 | 95 | 4.67 | 1.39 | 0.25 | 0.7184615 | 0.2617702 | 1.093677 | 4.9675 | 3.276 | -6.659 | -3.383 | 1.163349 | 0.7672131 | 1.559485 | 1.637148 | -1.637148 | 63 | -1.559485
C1F2V3 | 14 | 96 | 6.5 | 5.31 | 0.45 | 1 | 1 | 1.522248 | 7.4925 | 3.76 | -11.225 | -7.464 | 1.754684 | 0.8805621 | 2.628806 | 3.612083 | -3.612083 | 38 | -2.628806
C1F3V3 | 2 | 97 | 2.24 | 0.118 | 0.05 | 0.4315992 | 0.04322344 | 0.4534413 | 2.2005 | 2.064 | -2.337 | -0.273 | 0.4454453 | 0.4178138 | 0.4730769 | 0.1228285 | -0.1228285 | 420 | -0.4730769
C1F3V3 | 6 | 98 | 3.38 | 0.282 | 0.1 | 0.6512524 | 0.1032967 | 0.6842105 | 3.3665 | 3.28 | -3.453 | -0.173 | 0.6814777 | 0.6639676 | 0.6989879 | 0.07783638 | -0.07783638 | 157 | -0.6989879
C1F3V3 | 10 | 99 | 4.46 | 1.07 | 0.25 | 0.8593449 | 0.3919414 | 0.902834 | 4.573 | 3.596 | -5.55 | -1.955 | 0.9257085 | 0.7279352 | 1.123482 | 0.8795961 | -0.8795961 | 90 | -1.123482
C1F3V3 | 13 | 100 | 5.19 | 2.73 | 0.5 | 1 | 1 | 1.050607 | 5.858 | 3.157 | -8.559 | -5.403 | 1.18583 | 0.6390688 | 1.732591 | 2.430925 | -2.430925 | 57 | -1.732591
C2C | 2 | 101 | 2.57 | 0.099 | 0.15 | 0.4276206 | 0.01871456 | 0.622276 | 2.6 | 2.268 | -2.932 | -0.494 | 0.62954 | 0.5491525 | 0.7099274 | 0.2430815 | -0.2430815 | 315 | -0.7099274
C2C | 3 | 102 | 3.1 | 0.528 | 0.25 | 0.515807 | 0.09981096 | 0.7506053 | 3.1535 | 2.021 | -4.286 | -1.772 | 0.7635593 | 0.4893462 | 1.037772 | 0.8719442 | -0.8719442 | 157 | -1.037772
C2C | 6 | 103 | 4.87 | 3.16 | 0.3 | 0.8103161 | 0.5973535 | 1.179177 | 5.5205 | 1.155 | -9.886 | -6.968 | 1.336683 | 0.279661 | 2.393705 | 3.428729 | -3.428729 | 84 | -2.393705
C2C | 8 | 104 | 6.01 | 5.29 | 0.5 | 1 | 1 | 1.455206 | 7.161 | 1.26 | -13.062 | -9.786 | 1.733898 | 0.3050847 | 3.162712 | 4.815376 | -4.815376 | 66 | -3.162712
C2F1V3 | 6 | 106 | 3.21 | 0.307 | 0.25 | 0.4805389 | 0.07090069 | 0.6432866 | 3.272 | 2.664 | -3.88 | -1.217 | 0.6557114 | 0.5338677 | 0.7775551 | 0.544804 | -0.544804 | 114 | -0.7775551
C2F1V3 | 10 | 107 | 5.07 | 1.95 | 0.35 | 0.758982 | 0.4503464 | 1.016032 | 5.489 | 3.373 | -7.605 | -4.232 | 1.1 | 0.6759519 | 1.524048 | 1.894503 | -1.894503 | 55 | -1.524048
C2F1V3 | 15 | 108 | 6.68 | 4.33 | 0.7 | 1 | 1 | 1.338677 | 7.9065 | 3.676 | -12.137 | -8.461 | 1.584469 | 0.7366733 | 2.432265 | 3.787664 | -3.787664 | 36 | -2.432265
C2F2V3 | 1 | 109 | 1.59 | 0.11 | 0.05 | 0.2658863 | 0.03072626 | 0.3368644 | 1.5915 | 1.557 | -1.626 | -0.069 | 0.3371822 | 0.3298729 | 0.3444915 | 0.03175982 | -0.03175982 | 210 | -0.3444915
C2F2V3 | 4 | 110 | 2.93 | 0.463 | 0.15 | 0.4899666 | 0.1293296 | 0.6207627 | 2.958 | 2.462 | -3.454 | -0.992 | 0.6266949 | 0.5216102 | 0.7317797 | 0.456605 | -0.456605 | 126 | -0.7317797
C2F2V3 | 8 | 111 | 4.21 | 1.29 | 0.2 | 0.7040134 | 0.3603352 | 0.8919492 | 4.456 | 2.988 | -5.924 | -2.936 | 0.9440678 | 0.6330508 | 1.255085 | 1.351404 | -1.351404 | 66 | -1.255085
C2F2V3 | 12 | 112 | 5.98 | 3.58 | 0.65 | 1 | 1 | 1.266949 | 6.961 | 3.403 | -10.519 | -7.115 | 1.474788 | 0.7209746 | 2.228602 | 3.274944 | -3.274944 | 47 | -2.228602
C2F3V3 | 2 | 113 | 2.1 | 0.222 | 0.1 | 0.3839122 | 0.05248227 | 0.5210918 | 2.086 | 1.988 | -2.184 | -0.197 | 0.5176179 | 0.4933002 | 0.5419355 | 0.09813269 | -0.09813269 | 420 | -0.5419355
C2F3V3 | 3 | 114 | 2.64 | 0.398 | 0.15 | 0.4826325 | 0.09408983 | 0.6550868 | 2.6575 | 2.169 | -3.146 | -0.978 | 0.6594293 | 0.5382134 | 0.7806452 | 0.4871765 | -0.4871765 | 180 | -0.7806452
C2F3V3 | 6 | 115 | 4.17 | 1.81 | 0.3 | 0.76234 | 0.427896 | 1.034739 | 4.769 | 2.411 | -7.127 | -4.716 | 1.183375 | 0.598263 | 1.768486 | 2.349207 | -2.349207 | 63 | -1.768486
C2F3V3 | 9 | 116 | 5.47 | 4.23 | 0.6 | 1 | 1 | 1.35732 | 6.6675 | 2.851 | -10.484 | -7.633 | 1.654467 | 0.7074442 | 2.601489 | 3.802268 | -3.802268 | 41 | -2.601489
DC-P2 | 2 | 126 | 2.6 | 0.136 | 0.05 | 0.4490501 | 0.02798354 | 0.6666667 | 2.626667 | 3 | -2.253333 | 0.7466667 | 1.287582 | 1.470588 | 1.104575 | 0.5227712 | 0.5227712 | 500 | -1.104575
DC-P2 | 4 | 127 | 3.36 | 0.443 | 0.055 | 0.5803109 | 0.09115226 | 0.8615385 | 3.364 | 3.2 | -3.528 | -0.328 | 1.64902 | 1.568627 | 1.729412 | 0.2296459 | -0.2296459 | 330 | -1.729412
DC-P2 | 6 | 128 | 3.9 | 0.823 | 0.059 | 0.6735751 | 0.1693416 | 1 | 3.9765625 | 3.2 | -4.753125 | -1.553125 | 1.949295 | 1.568627 | 2.329963 | 1.087405 | -1.087405 | 150 | -2.329963
DC-P2 | 8 | 129 | 4.44 | 1.389 | 0.088 | 0.7668394 | 0.2858025 | 1.138462 | 4.729613 | 3.1 | -6.359226 | -3.259226 | 2.318438 | 1.519608 | 3.117268 | 2.281914 | -2.281914 | 74 | -3.117268
DC-P2 | 10 | 130 | 4.98 | 2.33 | 0.11 | 0.8601036 | 0.4794239 | 1.276923 | 5.590639 | 3.05 | -8.131279 | -5.081279 | 2.740509 | 1.495098 | 3.985921 | 3.557607 | -3.557607 | 69 | -3.985921
DC-P2 | 12 | 131 | 5.52 | 3.9 | 0.18 | 0.9533679 | 0.8024691 | 1.415385 | 6.5784 | 3 | -10.1568 | -7.1568 | 3.224706 | 1.470588 | 4.978824 | 5.010762 | -5.010762 | 51 | -4.978824
DC-P2 | 13 | 132 | 5.79 | 4.86 | 0.21 | 1 | 1 | 1.484615 | 7.08735 | 3 | -11.1747 | -8.1747 | 3.474191 | 1.470588 | 5.477794 | 5.723435 | -5.723435 | 43 | -5.477794
DC-P3 | 3 | 133 | 2.17 | 0.148 | 0.11 | 0.5896739 | 0.02387097 | 0.4832962 | 2.177225 | 2 | -2.35445 | -0.35445 | 1.017395 | 0.9345794 | 1.10021 | 0.242297 | -0.242297 | 670 | -1.10021
DC-P3 | 5 | 134 | 2.82 | 0.429 | 0.113 | 0.7663043 | 0.06919355 | 0.6280624 | 2.8922 | 2.25 | -3.5344 | -1.2844 | 1.351495 | 1.051402 | 1.651589 | 0.8779978 | -0.8779978 | 310 | -1.651589
DC-P3 | 7 | 135 | 3.25 | 1.398 | 0.2 | 0.8831522 | 0.2254839 | 0.7238307 | 3.564881 | 2.1 | -5.029762 | -2.929762 | 1.665832 | 0.9813084 | 2.350356 | 2.002744 | -2.002744 | 140 | -2.350356
DC-P3 | 8 | 136 | 3.36 | 1.952 | 0.34 | 0.9130435 | 0.3148387 | 0.7483296 | 3.778561 | 2.05 | -5.507122 | -3.457122 | 1.765683 | 0.9579439 | 2.573421 | 2.36324 | -2.36324 | 99 | -2.573421
DC-P3 | 9 | 137 | 3.47 | 4.19 | 0.39 | 0.9429348 | 0.6758065 | 0.7728285 | 4.010225 | 2 | -6.02045 | -4.02045 | 1.873937 | 0.9345794 | 2.813294 | 2.748323 | -2.748323 | 83 | -2.813294
DC-P3 | 10 | 138 | 3.57 | 5.05 | 0.53 | 0.9701087 | 0.8145161 | 0.7951002 | 4.303921 | 1.9 | -6.707842 | -4.807842 | 2.011178 | 0.8878505 | 3.134506 | 3.286573 | -3.286573 | 83 | -3.134506
DC-P3 | 11 | 139 | 3.68 | 6.2 | 0.57 | 1 | 1 | 0.8195991 | 4.513789 | 1.9 | -7.127579 | -5.227579 | 2.109247 | 0.8878505 | 3.330644 | 3.573499 | -3.573499 | 72 | -3.330644
PL1 | 1 | 154 | 2.23 | 0.17 | 0.4 | 0.5174014 | 0.02251656 | 1.087805 | 2.407633 | 1.5 | -3.315267 | -1.815267 | 1.174455 | 0.7317073 | 1.617203 | 1.267837 | -1.267837 |  | -1.617203
PL1 | 2 | 155 | 2.63 | 0.2 | 0.6 | 0.6102088 | 0.02649007 | 1.282927 | 3.055633 | 1.5 | -4.611267 | -3.111267 | 1.490553 | 0.7317073 | 2.249398 | 2.173003 | -2.173003 |  | -2.249398
PL1 | 3 | 156 | 3.06 | 0.2 | 0.6 | 0.7099768 | 0.02649007 | 1.492683 | 3.8712 | 1.5 | -6.2424 | -4.7424 | 1.88839 | 0.7317073 | 3.045073 | 3.312236 | -3.312236 |  | -3.045073
PL1 | 4 | 157 | 3.46 | 0.21 | 0.6 | 0.8027842 | 0.02781457 | 1.687805 | 6.4858 | 1 | -11.9716 | -10.9716 | 3.163805 | 0.4878049 | 5.839805 | 7.662898 | -7.662898 |  | -5.839805
PL1 | 5 | 158 | 3.84 | 0.86 | 0.6 | 0.8909513 | 0.1139073 | 1.873171 | 7.8728 | 1 | -14.7456 | -13.7456 | 3.84039 | 0.4878049 | 7.192976 | 9.600343 | -9.600343 |  | -7.192976
PL1 | 6 | 159 | 4.04 | 3.73 | 0.65 | 0.937355 | 0.4940397 | 1.970732 | 8.6608 | 1 | -16.3216 | -15.3216 | 4.22478 | 0.4878049 | 7.961756 | 10.70107 | -10.70107 |  | -7.961756
PL1 | 7 | 160 | 4.31 | 7.55 | 0.65 | 1 | 1 | 2.102439 | 9.78805 | 1 | -18.5761 | -17.5761 | 4.774659 | 0.4878049 | 9.061512 | 12.27568 | -12.27568 |  | -9.061512
PL2 | 1 | 161 | 2.1 | 0.18 | 0.1 | 0.6542056 | 0.02658789 | 1.029412 | 2.275 | 1.4 | -3.15 | -1.75 | 1.115196 | 0.6862745 | 1.544118 | 1.225245 | -1.225245 |  | -1.544118
PL2 | 2 | 162 | 2.36 | 0.38 | 0.1 | 0.7352025 | 0.05612999 | 1.156863 | 2.737815 | 1.35 | -4.12563 | -2.77563 | 1.342066 | 0.6617647 | 2.022367 | 1.943329 | -1.943329 |  | -2.022367
PL2 | 3 | 163 | 2.67 | 0.97 | 0.3 | 0.8317757 | 0.1432792 | 1.308824 | 3.570375 | 1.2 | -5.94075 | -4.74075 | 1.750184 | 0.5882353 | 2.912132 | 3.319189 | -3.319189 |  | -2.912132
PL2 | 4 | 164 | 2.81 | 1.91 | 0.65 | 0.8753894 | 0.282127 | 1.377451 | 5.3350625 | 0.8 | -9.870125 | -9.070125 | 2.615227 | 0.3921569 | 4.838297 | 6.350358 | -6.350358 |  | -4.838297
PL2 | 5 | 165 | 2.97 | 3.21 | 0.8 | 0.9252336 | 0.4741507 | 1.455882 | 6.2556 | 0.75 | -11.7612 | -11.0112 | 3.066471 | 0.3676471 | 5.765294 | 7.709382 | -7.709382 |  | -5.765294
PL2 | 6 | 166 | 3.21 | 6.77 | 0.8 | 1 | 1 | 1.573529 | 6.486235 | 0.85 | -12.12247 | -11.27247 | 3.179527 | 0.4166667 | 5.942388 | 7.892308 | -7.892308 |  | -5.942388
PL3 | 1 | 167 | 0.671 | 0.04 | 0.1 | 0.2207237 | 0.003603604 | 0.3135514 | 0.8608004 | 1.4 | -0.3216007 | 1.078399 | 0.4022432 | 0.6542056 | 0.1502807 | 0.7371786 | 0.7371786 |  | -0.1502807
PL3 | 2 | 168 | 1.186 | 0.13 | 0.25 | 0.3901316 | 0.01171171 | 0.5542056 | 1.186082 | 1.2 | -1.172163 | 0.02783667 | 0.5542438 | 0.5607477 | 0.5477399 | 0.01902875 | 0.01902875 |  | -0.5477399
PL3 | 3 | 169 | 1.34 | 0.65 | 0.3 | 0.4407895 | 0.05855856 | 0.6261682 | 1.348167 | 1.2 | -1.496333 | -0.2963333 | 0.6299844 | 0.5607477 | 0.6992212 | 0.2025693 | -0.2025693 |  | -0.6992212
PL3 | 4 | 170 | 1.594 | 4.5 | 0.65 | 0.5243421 | 0.4054054 | 0.7448598 | 1.9880225 | 0.8 | -3.176045 | -2.376045 | 0.9289825 | 0.3738318 | 1.484133 | 1.624231 | -1.624231 |  | -1.484133
PL3 | 5 | 171 | 1.779 | 4.5 | 0.65 | 0.5851974 | 0.4054054 | 0.8313084 | 2.378025625 | 0.8 | -3.95605125 | -3.15605125 | 1.111227 | 0.3738318 | 1.848622 | 2.157432 | -2.157432 |  | -1.848622
PL3 | 6 | 172 | 2.06 | 4.56 | 0.65 | 0.6776316 | 0.4108108 | 0.9626168 | 3.05225 | 0.8 | -5.3045 | -4.5045 | 1.426285 | 0.3738318 | 2.478738 | 3.079213 | -3.079213 |  | -2.478738
PL3 | 7 | 173 | 2.29 | 4.55 | 0.65 | 0.7532895 | 0.4099099 | 1.070093 | 3.6775625 | 0.8 | -6.555125 | -5.755125 | 1.718487 | 0.3738318 | 3.063143 | 3.934122 | -3.934122 |  | -3.063143
PL3 | 8 | 174 | 2.62 | 6.3 | 0.7 | 0.8618421 | 0.5675676 | 1.224299 | 4.69025 | 0.8 | -8.5805 | -7.7805 | 2.191706 | 0.3738318 | 4.009579 | 5.31864 | -5.31864 |  | -4.009579
PL3 | 9 | 175 | 3.04 | 11.1 | 0.7 | 1 | 1 | 1.420561 | 6.176 | 0.8 | -11.552 | -10.752 | 2.885981 | 0.3738318 | 5.398131 | 7.349916 | -7.349916 |  | -5.398131
PL4 | 1 | 176 | 3.41 | 0.7 | 0.2 | 0.7089397 | 0.1994302 | 1.571429 | 6.31405 | 1 | -11.6281 | -10.6281 | 2.9097 | 0.4608295 | 5.358571 | 7.214824 | -7.214824 |  | -5.358571
PL4 | 2 | 177 | 4.81 | 3.51 | 0.2 | 1 | 1 | 2.21659 | 12.06805 | 1 | -23.1361 | -22.1361 | 5.561313 | 0.4608295 | 10.6618 | 15.02696 | -15.02696 |  | -10.6618
PL5 | 1 | 178 | 1.747 | 0.34 | 0.25 | 0.5442368 | 0.02918455 | 0.8563725 | 1.767336 | 1.5 | -2.034673 | -0.5346727 | 0.8663413 | 0.7352941 | 0.9973886 | 0.3743457 | -0.3743457 |  | -0.9973886
PL5 | 2 | 179 | 2.1 | 1.43 | 0.35 | 0.6542056 | 0.1227468 | 1.029412 | 2.346154 | 1.3 | -3.392308 | -2.092308 | 1.150075 | 0.6372549 | 1.662896 | 1.464908 | -1.464908 |  | -1.662896
PL5 | 3 | 180 | 2.47 | 3.19 | 0.5 | 0.7694704 | 0.2738197 | 1.210784 | 4.2130625 | 0.8 | -7.626125 | -6.826125 | 2.065227 | 0.3921569 | 3.738297 | 4.779243 | -4.779243 |  | -3.738297
PL5 | 4 | 181 | 2.9 | 5.44 | 0.75 | 0.9034268 | 0.4669528 | 1.421569 | 5.65625 | 0.8 | -10.5125 | -9.7125 | 2.772672 | 0.3921569 | 5.153186 | 6.80011 | -6.80011 |  | -5.153186
PL5 | 5 | 182 | 3.21 | 11.65 | 0.75 | 1 | 1 | 1.573529 | 6.8400625 | 0.8 | -12.880125 | -12.080125 | 3.352972 | 0.3921569 | 6.313787 | 8.457779 | -8.457779 |  | -6.313787
PL6 | 1 | 183 | 0.754 | 0.43 | 0.1 | 0.3052632 | 0.03697334 | 0.3458716 | 1.142129 | 2 | -0.284258 | 1.715742 | 0.5239124 | 0.9174312 | 0.1303936 | 1.162047 | 1.162047 |  | -0.1303936
PL6 | 2 | 184 | 1.006 | 1.26 | 0.15 | 0.4072874 | 0.1083405 | 0.4614679 | 1.087345 | 1.5 | -0.6746907 | 0.8253093 | 0.4987823 | 0.6880734 | 0.3094911 | 0.55897 | 0.55897 |  | -0.3094911
PL6 | 3 | 185 | 1.267 | 2.05 | 0.2 | 0.5129555 | 0.1762683 | 0.5811927 | 1.3026445 | 1 | -1.605289 | -0.605289 | 0.5975433 | 0.4587156 | 0.7363711 | 0.4099534 | -0.4099534 |  | -0.7363711
PL6 | 4 | 186 | 1.533 | 2.05 | 0.2 | 0.6206478 | 0.1762683 | 0.703211 | 1.6750445 | 1 | -2.350089 | -1.350089 | 0.768369 | 0.4587156 | 1.078022 | 0.9143957 | -0.9143957 |  | -1.078022
PL6 | 5 | 187 | 1.804 | 4.62 | 0.2 | 0.7303644 | 0.3972485 | 0.8275229 | 2.127208 | 1 | -3.254416 | -2.254416 | 0.9757835 | 0.4587156 | 1.492851 | 1.526883 | -1.526883 |  | -1.492851
PL6 | 6 | 188 | 1.893 | 4.91 | 0.6 | 0.7663968 | 0.422184 | 0.8683486 | 2.2917245 | 1 | -3.583449 | -2.583449 | 1.05125 | 0.4587156 | 1.643784 | 1.749732 | -1.749732 |  | -1.643784
PL6 | 7 | 189 | 2.03 | 5.45 | 0.7 | 0.8218623 | 0.4686156 | 0.9311927 | 2.56045 | 1 | -4.1209 | -3.1209 | 1.174518 | 0.4587156 | 1.890321 | 2.11374 | -2.11374 |  | -1.890321
PL6 | 8 | 190 | 2.47 | 11.63 | 0.7 | 1 | 1 | 1.133028 | 3.55045 | 1 | -6.1009 | -5.1009 | 1.628647 | 0.4587156 | 2.798578 | 3.454765 | -3.454765 |  | -2.798578
Note on F90: Rouzbeh Davoudi: the crack width at failure was not recorded, was assumed equal to last load stage crack width

## All_f_M_ft4
Test ID | Stage | Image No | Shear Stress (Mpa) | Shear Strain 10^-3 | Crack width (mm) | Failure Ratio (Stress) | Failure Ratio (Strain) | Shear Stress/(ft) | τmax | σ1 | σ2 | σx | τmax/ ft | σ1/ ft | σ2/ft | σx/√ ft | σx/√ ft | Crack Spaacing (mm) | σ2/ ft |  | Fiber volume fraction (Vf) % | Fiber aspect ration (Arf) | Rho horizontal | Rho Vertical | fc (Mpa) | ft (Mpa)
CMS | 1 | 1 | 2.06 | 0.12 | 0.09 | 0.3953935 | 0.02684564 | 0.5268542 | 2.0609 | 2 | -2.1218 | -0.1218 | 1.465591 | 0.511509 | 0.5426598 | 0.06159691 | -0.06159691 | 368 | -0.5426598 | Column1 | Column2 | Column3 | Column4 | Column5 | Column6 | Column7
CMS | 2 | 2 | 2.64 | 0.91 | 0.11 | 0.5067179 | 0.2035794 | 0.6751918 | 2.836 | 1.8 | -3.872 | -2.072 | 2.016796 | 0.4603581 | 0.9902813 | 1.047855 | -1.047855 | 158 | -0.9902813 | CMS | 0 | 0 | 3.31 | 0.42 | 43 | 3.91
CMS | 3 | 3 | 3.01 | 1.68 | 0.13 | 0.5777351 | 0.3758389 | 0.769821 | 3.416694 | 1.8 | -5.033389 | -3.233389 | 2.429752 | 0.4603581 | 1.287312 | 1.635195 | -1.635195 | 110 | -1.287312 | CRS | 0 | 0 | 3.31 | 0.42 | 43 | 3.91
CMS | 4 | 4 | 3.65 | 2.36 | 0.13 | 0.7005758 | 0.5279642 | 0.9335038 | 4.600694 | 1.8 | -7.401389 | -5.601389 | 3.271743 | 0.4603581 | 1.892938 | 2.832744 | -2.832744 | 101 | -1.892938 | F1V1MS | 0.5 | 79 | 3.31 | 0 | 53.2 | 3.66
CMS | 5 | 5 | 4.17 | 3 | 0.14 | 0.8003839 | 0.6711409 | 1.066496 | 5.73025 | 1.8 | -9.6605 | -7.8605 | 4.075017 | 0.4603581 | 2.470716 | 3.975226 | -3.975226 | 90 | -2.470716 | F1V1RC | 0.5 | 79 | 3.31 | 0 | 53.2 | 3.66
CMS | 6 | 6 | 4.68 | 3.81 | 0.15 | 0.8982726 | 0.852349 | 1.196931 | 6.984 | 1.8 | -12.168 | -10.368 | 4.96661 | 0.4603581 | 3.11202 | 5.243323 | -5.243323 | 76 | -3.11202 | F1V2MS | 1 | 79 | 3.31 | 0 | 57.5 | 4.13
CMS | 7 | 7 | 5.21 | 4.47 | 0.2 | 1 | 1 | 1.332481 | 8.440028 | 1.8 | -15.08006 | -13.28006 | 6.002051 | 0.4603581 | 3.856792 | 6.716013 | -6.716013 | 72 | -3.856792 | F1V2RC | 1 | 79 | 3.31 | 0 | 57.5 | 4.13
F1V1MS | 1 | 21 | 2.31 | 0.22 | 0.08 | 0.7451613 | 0.1325301 | 0.6311475 | 2.31275 | 2.2 | -2.4255 | -0.2255 | 1.672085 | 0.6010929 | 0.6627049 | 0.1178707 | -0.1178707 | 1260 | -0.6627049 | F1V2MS-p | 1 | 79 | 3.31 | 0 | 43.2 | 4
F1V1MS | 2 | 22 | 3.1 | 1.66 | 0.19 | 1 | 1 | 0.8469945 | 3.569444 | 1.8 | -5.338889 | -3.538889 | 2.580657 | 0.4918033 | 1.458713 | 1.849807 | -1.849807 | 149 | -1.458713 | F1V2RC-p | 1 | 79 | 3.31 | 0 | 60.2 | 4.57
F1V2MS | 1 | 31 | 1.81 | 0.138 | 0.05 | 0.3926247 | 0.0327791 | 0.4382567 | 1.930019 | 2.6 | -1.260038 | 1.339962 | 1.353861 | 0.62954 | 0.3050941 | 0.659352 | 0.659352 | 1260 | -0.3050941 | F1V3RC | 1.5 | 79 | 3.31 | 0 | 48.9 | 3.89
F1V2MS | 2 | 32 | 2.57 | 0.35 | 0.09 | 0.5574837 | 0.08313539 | 0.622276 | 2.570173 | 2.6 | -2.540346 | 0.05965385 | 1.802913 | 0.62954 | 0.6150959 | 0.02935374 | 0.02935374 | 788 | -0.6150959 | F2V2MS | 1 | 55 | 3.31 | 0 | 50.1 | 3.32
F1V2MS | 3 | 33 | 3.08 | 0.6 | 0.1 | 0.6681128 | 0.1425178 | 0.7457627 | 3.14728 | 2.5 | -3.79456 | -1.29456 | 2.20774 | 0.6053269 | 0.9187797 | 0.6370113 | -0.6370113 | 252 | -0.9187797 | F2V2RC | 1 | 55 | 3.31 | 0 | 50.1 | 3.32
F1V2MS | 4 | 34 | 3.62 | 1.46 | 0.11 | 0.7852495 | 0.3467933 | 0.8765133 | 3.87088 | 2.5 | -5.24176 | -2.74176 | 2.715327 | 0.6053269 | 1.269191 | 1.349132 | -1.349132 | 86 | -1.269191 | C1C | 0 | 0 | 3.31 | 0.42 | 65.7 | 4.07
F1V2MS | 5 | 35 | 4.14 | 2.58 | 0.13 | 0.8980477 | 0.6128266 | 1.002421 | 4.876 | 2.3 | -7.452 | -5.152 | 3.420394 | 0.5569007 | 1.804358 | 2.535133 | -2.535133 | 66 | -1.804358 | C1F1V1 | 0.5 | 81 | 3.31 | 0 | 51.4 | 3.77
F1V2MS | 6 | 36 | 4.61 | 4.21 | 0.18 | 1 | 1 | 1.116223 | 5.770022 | 2.3 | -9.240043 | -6.940043 | 4.047529 | 0.5569007 | 2.237299 | 3.414972 | -3.414972 | 55 | -2.237299 | C1F1V2 | 1 | 81 | 3.31 | 0 | 53.4 | 3.74
F1V3MS | 1 | 43 | 3.12 | 0.44 | 0.05 | 0.6767896 | 0.162963 | 0.8020566 | 3.1224 | 3 | -3.2448 | -0.2448 | 2.223316 | 0.7712082 | 0.8341388 | 0.1241185 | -0.1241185 | 315 | -0.8341388 | C1F1V3 | 1.5 | 81 | 3.31 | 0 | 49.7 | 4.55
F1V3MS | 2 | 44 | 3.7 | 0.91 | 0.06 | 0.802603 | 0.337037 | 0.9511568 | 3.758065 | 3.1 | -4.416129 | -1.316129 | 2.675943 | 0.7969152 | 1.135252 | 0.6673039 | -0.6673039 | 169 | -1.135252 | C1F2V3 | 1.5 | 79 | 3.31 | 0 | 59.7 | 4.27
F1V3MS | 3 | 45 | 4.17 | 1.62 | 0.06 | 0.9045553 | 0.6 | 1.071979 | 4.354661 | 3.1 | -5.609323 | -2.509323 | 3.100752 | 0.7969152 | 1.441985 | 1.272277 | -1.272277 | 110 | -1.441985 | C1F3V3 | 1.5 | 64 | 3.31 | 0 | 45.5 | 4.94
F1V3MS | 4 | 46 | 4.61 | 2.7 | 0.12 | 1 | 1 | 1.18509 | 4.977758 | 3.1 | -6.855516 | -3.755516 | 3.54443 | 0.7969152 | 1.762343 | 1.904122 | -1.904122 | 97 | -1.762343 | C2C | 0 | 0 | 3.31 | 0.42 | 90.5 | 4.13
F2V2MS | 1 | 57 | 1.79 | 0.211 | 0.05 | 0.4710526 | 0.06850649 | 0.5391566 | 1.812881 | 2.1 | -1.525762 | 0.5742381 | 1.343027 | 0.6325301 | 0.4595668 | 0.3151541 | 0.3151541 | 1260 | -0.4595668 | C2F1V3 | 1.5 | 81 | 3.31 | 0 | 79 | 4.99
F2V2MS | 2 | 58 | 2.64 | 0.57 | 0.11 | 0.6947368 | 0.1850649 | 0.7951807 | 2.64392 | 2.5 | -2.78784 | -0.28784 | 1.958681 | 0.753012 | 0.8397108 | 0.1579727 | -0.1579727 | 284 | -0.8397108 | C2F2V3 | 1.5 | 79 | 3.31 | 0 | 76.5 | 4.72
F2V2MS | 3 | 59 | 3.09 | 1.19 | 0.11 | 0.8131579 | 0.3863636 | 0.9307229 | 3.15962 | 2.5 | -3.81924 | -1.31924 | 2.340725 | 0.753012 | 1.150373 | 0.724027 | -0.724027 | 127 | -1.150373 | C2F3V3 | 1.5 | 64 | 3.31 | 0 | 62 | 4.03
F2V2MS | 4 | 60 | 3.66 | 2.64 | 0.19 | 0.9631579 | 0.8571429 | 1.10241 | 4.1018 | 2.25 | -5.9536 | -3.7036 | 3.038715 | 0.6777108 | 1.793253 | 2.032615 | -2.032615 | 88 | -1.793253 | DC_P1 | 0 | 0 | 3.31 | 0.42 | 71.7 | 4.35
F2V2MS | 5 | 61 | 3.8 | 3.08 | 0.25 | 1 | 1 | 1.144578 | 4.333889 | 2.25 | -6.417778 | -4.167778 | 3.210652 | 0.6777108 | 1.933066 | 2.287365 | -2.287365 | 74 | -1.933066 | DC_P2 | 1 | 78.94737 | 3.31 | 0 | 62.1 | 3.9
F1V2MS-P | 1 | 68 | 2.11 | 0.361 | 0.08 | 0.5084337 | 0.09836512 | 0.5275 | 2.110024 | 2.1 | -2.120048 | -0.02004762 | 1.492012 | 0.525 | 0.5300119 | 0.01002381 | -0.01002381 | 1260 | -0.5300119 | DC_P3 | 2 | 66.66667 | 3.31 | 0 | 50.9 | 4.49
F1V2MS-P | 2 | 69 | 2.65 | 0.66 | 0.08 | 0.6385542 | 0.1798365 | 0.6625 | 2.70814 | 2.15 | -3.266279 | -1.116279 | 1.914944 | 0.5375 | 0.8165698 | 0.5581395 | -0.5581395 | 252 | -0.8165698 | DC_P4 | 1 | 78.94737 | 3.31 | 0 | 64 | 4.76
F1V2MS-P | 3 | 70 | 3.11 | 1 | 0.08 | 0.7493976 | 0.2724796 | 0.7775 | 3.324326 | 2.15 | -4.498651 | -2.348651 | 2.350653 | 0.5375 | 1.124663 | 1.174326 | -1.174326 | 158 | -1.124663 | DC_P5 | 2 | 66.66667 | 3.31 | 0 | 54.3 | 4.67
F1V2MS-P | 4 | 71 | 3.69 | 2.24 | 0.11 | 0.8891566 | 0.6103542 | 0.9225 | 4.241535 | 2.15 | -6.33307 | -4.18307 | 2.999218 | 0.5375 | 1.583267 | 2.091535 | -2.091535 | 97 | -1.583267 | F1V3MS | 1.5 | 79 | 3.31 | 0 | 48.9 | 3.89
F1V2MS-P | 5 | 72 | 4.15 | 3.67 | 0.14 | 1 | 1 | 1.0375 | 5.014205 | 2.2 | -7.828409 | -5.628409 | 3.545578 | 0.55 | 1.957102 | 2.814205 | -2.814205 | 90 | -1.957102 | PL1 | 0 | 0 | 1.58 | 0.185 | 38.5 | 2.05
C1C | 2 | 77 | 2.01 | 0.086 | 0.1 | 0.3688073 | 0.01857451 | 0.4938575 | 2.0415 | 2.484 | -1.599 | 0.796 | 1.437311 | 0.6103194 | 0.3928747 | 0.3945626 | 0.3945626 | 629 | -0.3928747 | PL2 | 0 | 0 | 1.58 | 0.185 | 38.2 | 2.04
C1C | 3 | 78 | 2.48 | 0.306 | 0.1 | 0.4550459 | 0.06609071 | 0.6093366 | 2.482 | 2.58 | -2.384 | 0.234 | 1.747444 | 0.6339066 | 0.5857494 | 0.1159895 | 0.1159895 | 252 | -0.5857494 | PL3 | 0 | 0 | 1.58 | 0.185 | 42 | 2.14
C1C | 6 | 79 | 3.83 | 2.12 | 0.3 | 0.7027523 | 0.4578834 | 0.9410319 | 3.9925 | 1.624 | -6.361 | -3.505 | 2.810906 | 0.3990172 | 1.562899 | 1.737364 | -1.737364 | 84 | -1.562899 | PL4 | 0 | 0 | 1.65 | 0.194 | 43.1 | 2.17
C1C | 11 | 80 | 5.45 | 4.63 | 0.55 | 1 | 1 | 1.339066 | 6.1365 | 1.337 | -10.936 | -7.624 | 4.320382 | 0.3285012 | 2.686978 | 3.779076 | -3.779076 | 57 | -2.686978 | PL5 | 0 | 0 | 1.58 | 0.185 | 38.1 | 2.04
C1F1V1 | 2 | 81 | 2.09 | 0.197 | 0.05 | 0.6111111 | 0.1064865 | 0.5543767 | 2.103 | 2.148 | -2.058 | 0.09 | 1.509225 | 0.5697613 | 0.5458886 | 0.04635236 | 0.04635236 | 629 | -0.5458886 | PL6 | 0 | 0 | 1.58 | 0.185 | 43.5 | 2.18
C1F1V1 | 4 | 82 | 3.03 | 0.568 | 0.3 | 0.8859649 | 0.307027 | 0.8037135 | 3.1045 | 2.403 | -3.806 | -1.403 | 2.227955 | 0.6374005 | 1.009549 | 0.7225818 | -0.7225818 | 252 | -1.009549
C1F1V1 | 5 | 83 | 3.31 | 0.76 | 0.4 | 0.9678363 | 0.4108108 | 0.8779841 | 3.5455 | 2.284 | -4.807 | -2.523 | 2.54444 | 0.6058355 | 1.275066 | 1.299411 | -1.299411 | 180 | -1.275066
C1F1V1 | 6 | 84 | 3.42 | 1.85 | 0.55 | 1 | 1 | 0.9071618 | 4.0285 | 1.894 | -6.163 | -4.269 | 2.891066 | 0.5023873 | 1.634748 | 2.198647 | -2.198647 | 114 | -1.634748
C1F1V2 | 2 | 85 | 2.65 | 0.14 | 0.1 | 0.53 | 0.03160271 | 0.7085561 | 2.657 | 2.617 | -2.697 | -0.08 | 1.910617 | 0.6997326 | 0.721123 | 0.04136702 | -0.04136702 | 420 | -0.721123
C1F1V2 | 5 | 86 | 3.28 | 0.599 | 0.1 | 0.656 | 0.1352144 | 0.8770053 | 3.3425 | 2.706 | -3.979 | -1.273 | 2.403552 | 0.7235294 | 1.063904 | 0.6582526 | -0.6582526 | 140 | -1.063904
C1F1V2 | 9 | 87 | 4.14 | 1.68 | 0.2 | 0.828 | 0.3792325 | 1.106952 | 4.6075 | 2.58 | -6.635 | -4.055 | 3.313198 | 0.6898396 | 1.774064 | 2.096791 | -2.096791 | 74 | -1.774064
C1F1V2 | 13 | 88 | 5 | 4.43 | 0.45 | 1 | 1 | 1.336898 | 6.01 | 2.678 | -9.342 | -6.665 | 4.321719 | 0.7160428 | 2.497861 | 3.446389 | -3.446389 | 55 | -2.497861
C1F1V3 | 2 | 89 | 2.94 | 0.31 | 0.1 | 0.5642994 | 0.07692308 | 0.6461538 | 2.9535 | 2.664 | -3.243 | -0.579 | 2.022247 | 0.5854945 | 0.7127473 | 0.2714394 | -0.2714394 | 420 | -0.7127473
C1F1V3 | 3 | 90 | 3.5 | 0.671 | 0.2 | 0.671785 | 0.1665012 | 0.7692308 | 3.6035 | 2.759 | -4.448 | -1.689 | 2.467298 | 0.6063736 | 0.9775824 | 0.7918154 | -0.7918154 | 180 | -0.9775824
C1F1V3 | 6 | 91 | 4.16 | 1.4 | 0.3 | 0.7984645 | 0.3473945 | 0.9142857 | 4.56 | 2.689 | -6.431 | -3.743 | 3.122209 | 0.590989 | 1.413407 | 1.754745 | -1.754745 | 97 | -1.413407
C1F1V3 | 11 | 92 | 5.21 | 4.03 | 0.45 | 1 | 1 | 1.145055 | 6.3215 | 2.748 | -9.895 | -7.147 | 4.328299 | 0.603956 | 2.174725 | 3.350565 | -3.350565 | 57 | -2.174725
C1F2V3 | 2 | 93 | 1.85 | 0.07 | 0.05 | 0.2846154 | 0.01318267 | 0.4332553 | 1.818 | 1.874 | -1.762 | 0.11 | 1.264698 | 0.4388759 | 0.4126464 | 0.05323273 | 0.05323273 | 629 | -0.4126464
C1F2V3 | 6 | 94 | 3.6 | 0.373 | 0.2 | 0.5538462 | 0.07024482 | 0.8430913 | 3.667 | 3.174 | -4.16 | -0.986 | 2.550962 | 0.7433255 | 0.9742389 | 0.4771588 | -0.4771588 | 114 | -0.9742389
C1F2V3 | 9 | 95 | 4.67 | 1.39 | 0.25 | 0.7184615 | 0.2617702 | 1.093677 | 4.9675 | 3.276 | -6.659 | -3.383 | 3.455659 | 0.7672131 | 1.559485 | 1.637148 | -1.637148 | 63 | -1.559485
C1F2V3 | 14 | 96 | 6.5 | 5.31 | 0.45 | 1 | 1 | 1.522248 | 7.4925 | 3.76 | -11.225 | -7.464 | 5.212185 | 0.8805621 | 2.628806 | 3.612083 | -3.612083 | 38 | -2.628806
C1F3V3 | 2 | 97 | 2.24 | 0.118 | 0.05 | 0.4315992 | 0.04322344 | 0.4534413 | 2.2005 | 2.064 | -2.337 | -0.273 | 1.476011 | 0.4178138 | 0.4730769 | 0.1228285 | -0.1228285 | 420 | -0.4730769
C1F3V3 | 6 | 98 | 3.38 | 0.282 | 0.1 | 0.6512524 | 0.1032967 | 0.6842105 | 3.3665 | 3.28 | -3.453 | -0.173 | 2.258119 | 0.6639676 | 0.6989879 | 0.07783638 | -0.07783638 | 157 | -0.6989879
C1F3V3 | 10 | 99 | 4.46 | 1.07 | 0.25 | 0.8593449 | 0.3919414 | 0.902834 | 4.573 | 3.596 | -5.55 | -1.955 | 3.067393 | 0.7279352 | 1.123482 | 0.8795961 | -0.8795961 | 90 | -1.123482
C1F3V3 | 13 | 100 | 5.19 | 2.73 | 0.5 | 1 | 1 | 1.050607 | 5.858 | 3.157 | -8.559 | -5.403 | 3.929322 | 0.6390688 | 1.732591 | 2.430925 | -2.430925 | 57 | -1.732591
C2C | 2 | 101 | 2.57 | 0.099 | 0.15 | 0.4276206 | 0.01871456 | 0.622276 | 2.6 | 2.268 | -2.932 | -0.494 | 1.823836 | 0.5491525 | 0.7099274 | 0.2430815 | -0.2430815 | 315 | -0.7099274
C2C | 3 | 102 | 3.1 | 0.528 | 0.25 | 0.515807 | 0.09981096 | 0.7506053 | 3.1535 | 2.021 | -4.286 | -1.772 | 2.212103 | 0.4893462 | 1.037772 | 0.8719442 | -0.8719442 | 157 | -1.037772
C2C | 6 | 103 | 4.87 | 3.16 | 0.3 | 0.8103161 | 0.5973535 | 1.179177 | 5.5205 | 1.155 | -9.886 | -6.968 | 3.872495 | 0.279661 | 2.393705 | 3.428729 | -3.428729 | 84 | -2.393705
C2C | 8 | 104 | 6.01 | 5.29 | 0.5 | 1 | 1 | 1.455206 | 7.161 | 1.26 | -13.062 | -9.786 | 5.023266 | 0.3050847 | 3.162712 | 4.815376 | -4.815376 | 66 | -3.162712
C2F1V3 | 6 | 106 | 3.21 | 0.307 | 0.25 | 0.4805389 | 0.07090069 | 0.6432866 | 3.272 | 2.664 | -3.88 | -1.217 | 2.189214 | 0.5338677 | 0.7775551 | 0.544804 | -0.544804 | 114 | -0.7775551
C2F1V3 | 10 | 107 | 5.07 | 1.95 | 0.35 | 0.758982 | 0.4503464 | 1.016032 | 5.489 | 3.373 | -7.605 | -4.232 | 3.672553 | 0.6759519 | 1.524048 | 1.894503 | -1.894503 | 55 | -1.524048
C2F1V3 | 15 | 108 | 6.68 | 4.33 | 0.7 | 1 | 1 | 1.338677 | 7.9065 | 3.676 | -12.137 | -8.461 | 5.290042 | 0.7366733 | 2.432265 | 3.787664 | -3.787664 | 36 | -2.432265
C2F2V3 | 1 | 109 | 1.59 | 0.11 | 0.05 | 0.2658863 | 0.03072626 | 0.3368644 | 1.5915 | 1.557 | -1.626 | -0.069 | 1.079745 | 0.3298729 | 0.3444915 | 0.03175982 | -0.03175982 | 210 | -0.3444915
C2F2V3 | 4 | 110 | 2.93 | 0.463 | 0.15 | 0.4899666 | 0.1293296 | 0.6207627 | 2.958 | 2.462 | -3.454 | -0.992 | 2.00684 | 0.5216102 | 0.7317797 | 0.456605 | -0.456605 | 126 | -0.7317797
C2F2V3 | 8 | 111 | 4.21 | 1.29 | 0.2 | 0.7040134 | 0.3603352 | 0.8919492 | 4.456 | 2.988 | -5.924 | -2.936 | 3.02315 | 0.6330508 | 1.255085 | 1.351404 | -1.351404 | 66 | -1.255085
C2F2V3 | 12 | 112 | 5.98 | 3.58 | 0.65 | 1 | 1 | 1.266949 | 6.961 | 3.403 | -10.519 | -7.115 | 4.722654 | 0.7209746 | 2.228602 | 3.274944 | -3.274944 | 47 | -2.228602
C2F3V3 | 2 | 113 | 2.1 | 0.222 | 0.1 | 0.3839122 | 0.05248227 | 0.5210918 | 2.086 | 1.988 | -2.184 | -0.197 | 1.472272 | 0.4933002 | 0.5419355 | 0.09813269 | -0.09813269 | 420 | -0.5419355
C2F3V3 | 3 | 114 | 2.64 | 0.398 | 0.15 | 0.4826325 | 0.09408983 | 0.6550868 | 2.6575 | 2.169 | -3.146 | -0.978 | 1.875629 | 0.5382134 | 0.7806452 | 0.4871765 | -0.4871765 | 180 | -0.7806452
C2F3V3 | 6 | 115 | 4.17 | 1.81 | 0.3 | 0.76234 | 0.427896 | 1.034739 | 4.769 | 2.411 | -7.127 | -4.716 | 3.365899 | 0.598263 | 1.768486 | 2.349207 | -2.349207 | 63 | -1.768486
C2F3V3 | 9 | 116 | 5.47 | 4.23 | 0.6 | 1 | 1 | 1.35732 | 6.6675 | 2.851 | -10.484 | -7.633 | 4.705836 | 0.7074442 | 2.601489 | 3.802268 | -3.802268 | 41 | -2.601489
DC-P2 | 2 | 126 | 2.6 | 0.136 | 0.05 | 0.4490501 | 0.02798354 | 0.6666667 | 2.626667 | 3 | -2.253333 | 0.7466667 | 2.197847 | 1.470588 | 1.104575 | 0.5227712 | 0.5227712 | 500 | -1.104575
DC-P2 | 4 | 127 | 3.36 | 0.443 | 0.055 | 0.5803109 | 0.09115226 | 0.8615385 | 3.364 | 3.2 | -3.528 | -0.328 | 2.814806 | 1.568627 | 1.729412 | 0.2296459 | -0.2296459 | 330 | -1.729412
DC-P2 | 6 | 128 | 3.9 | 0.823 | 0.059 | 0.6735751 | 0.1693416 | 1 | 3.9765625 | 3.2 | -4.753125 | -1.553125 | 3.327364 | 1.568627 | 2.329963 | 1.087405 | -1.087405 | 150 | -2.329963
DC-P2 | 8 | 129 | 4.44 | 1.389 | 0.088 | 0.7668394 | 0.2858025 | 1.138462 | 4.729613 | 3.1 | -6.359226 | -3.259226 | 3.957474 | 1.519608 | 3.117268 | 2.281914 | -2.281914 | 74 | -3.117268
DC-P2 | 10 | 130 | 4.98 | 2.33 | 0.11 | 0.8601036 | 0.4794239 | 1.276923 | 5.590639 | 3.05 | -8.131279 | -5.081279 | 4.677932 | 1.495098 | 3.985921 | 3.557607 | -3.557607 | 69 | -3.985921
DC-P2 | 12 | 131 | 5.52 | 3.9 | 0.18 | 0.9533679 | 0.8024691 | 1.415385 | 6.5784 | 3 | -10.1568 | -7.1568 | 5.504435 | 1.470588 | 4.978824 | 5.010762 | -5.010762 | 51 | -4.978824
DC-P2 | 13 | 132 | 5.79 | 4.86 | 0.21 | 1 | 1 | 1.484615 | 7.08735 | 3 | -11.1747 | -8.1747 | 5.930296 | 1.470588 | 5.477794 | 5.723435 | -5.723435 | 43 | -5.477794
DC-P3 | 3 | 133 | 2.17 | 0.148 | 0.11 | 0.5896739 | 0.02387097 | 0.4832962 | 2.177225 | 2 | -2.35445 | -0.35445 | 1.800113 | 0.9345794 | 1.10021 | 0.242297 | -0.242297 | 670 | -1.10021
DC-P3 | 5 | 134 | 2.82 | 0.429 | 0.113 | 0.7663043 | 0.06919355 | 0.6280624 | 2.8922 | 2.25 | -3.5344 | -1.2844 | 2.391249 | 1.051402 | 1.651589 | 0.8779978 | -0.8779978 | 310 | -1.651589
DC-P3 | 7 | 135 | 3.25 | 1.398 | 0.2 | 0.8831522 | 0.2254839 | 0.7238307 | 3.564881 | 2.1 | -5.029762 | -2.929762 | 2.947417 | 0.9813084 | 2.350356 | 2.002744 | -2.002744 | 140 | -2.350356
DC-P3 | 8 | 136 | 3.36 | 1.952 | 0.34 | 0.9130435 | 0.3148387 | 0.7483296 | 3.778561 | 2.05 | -5.507122 | -3.457122 | 3.124086 | 0.9579439 | 2.573421 | 2.36324 | -2.36324 | 99 | -2.573421
DC-P3 | 9 | 137 | 3.47 | 4.19 | 0.39 | 0.9429348 | 0.6758065 | 0.7728285 | 4.010225 | 2 | -6.02045 | -4.02045 | 3.315624 | 0.9345794 | 2.813294 | 2.748323 | -2.748323 | 83 | -2.813294
DC-P3 | 10 | 138 | 3.57 | 5.05 | 0.53 | 0.9701087 | 0.8145161 | 0.7951002 | 4.303921 | 1.9 | -6.707842 | -4.807842 | 3.55845 | 0.8878505 | 3.134506 | 3.286573 | -3.286573 | 83 | -3.134506
DC-P3 | 11 | 139 | 3.68 | 6.2 | 0.57 | 1 | 1 | 0.8195991 | 4.513789 | 1.9 | -7.127579 | -5.227579 | 3.731968 | 0.8878505 | 3.330644 | 3.573499 | -3.573499 | 72 | -3.330644
PL1 | 1 | 154 | 2.23 | 0.17 | 0.4 | 0.5174014 | 0.02251656 | 1.087805 | 2.407633 | 1.5 | -3.315267 | -1.815267 | 2.012111 | 0.7317073 | 1.617203 | 1.267837 | -1.267837 |  | -1.617203
PL1 | 2 | 155 | 2.63 | 0.2 | 0.6 | 0.6102088 | 0.02649007 | 1.282927 | 3.055633 | 1.5 | -4.611267 | -3.111267 | 2.553658 | 0.7317073 | 2.249398 | 2.173003 | -2.173003 |  | -2.249398
PL1 | 3 | 156 | 3.06 | 0.2 | 0.6 | 0.7099768 | 0.02649007 | 1.492683 | 3.8712 | 1.5 | -6.2424 | -4.7424 | 3.235245 | 0.7317073 | 3.045073 | 3.312236 | -3.312236 |  | -3.045073
PL1 | 4 | 157 | 3.46 | 0.21 | 0.6 | 0.8027842 | 0.02781457 | 1.687805 | 6.4858 | 1 | -11.9716 | -10.9716 | 5.420322 | 0.4878049 | 5.839805 | 7.662898 | -7.662898 |  | -5.839805
PL1 | 5 | 158 | 3.84 | 0.86 | 0.6 | 0.8909513 | 0.1139073 | 1.873171 | 7.8728 | 1 | -14.7456 | -13.7456 | 6.579468 | 0.4878049 | 7.192976 | 9.600343 | -9.600343 |  | -7.192976
PL1 | 6 | 159 | 4.04 | 3.73 | 0.65 | 0.937355 | 0.4940397 | 1.970732 | 8.6608 | 1 | -16.3216 | -15.3216 | 7.238016 | 0.4878049 | 7.961756 | 10.70107 | -10.70107 |  | -7.961756
PL1 | 7 | 160 | 4.31 | 7.55 | 0.65 | 1 | 1 | 2.102439 | 9.78805 | 1 | -18.5761 | -17.5761 | 8.180083 | 0.4878049 | 9.061512 | 12.27568 | -12.27568 |  | -9.061512
PL2 | 1 | 161 | 2.1 | 0.18 | 0.1 | 0.6542056 | 0.02658789 | 1.029412 | 2.275 | 1.4 | -3.15 | -1.75 | 1.903592 | 0.6862745 | 1.544118 | 1.225245 | -1.225245 |  | -1.544118
PL2 | 2 | 162 | 2.36 | 0.38 | 0.1 | 0.7352025 | 0.05612999 | 1.156863 | 2.737815 | 1.35 | -4.12563 | -2.77563 | 2.290849 | 0.6617647 | 2.022367 | 1.943329 | -1.943329 |  | -2.022367
PL2 | 3 | 163 | 2.67 | 0.97 | 0.3 | 0.8317757 | 0.1432792 | 1.308824 | 3.570375 | 1.2 | -5.94075 | -4.74075 | 2.987489 | 0.5882353 | 2.912132 | 3.319189 | -3.319189 |  | -2.912132
PL2 | 4 | 164 | 2.81 | 1.91 | 0.65 | 0.8753894 | 0.282127 | 1.377451 | 5.3350625 | 0.8 | -9.870125 | -9.070125 | 4.46408 | 0.3921569 | 4.838297 | 6.350358 | -6.350358 |  | -4.838297
PL2 | 5 | 165 | 2.97 | 3.21 | 0.8 | 0.9252336 | 0.4741507 | 1.455882 | 6.2556 | 0.75 | -11.7612 | -11.0112 | 5.234334 | 0.3676471 | 5.765294 | 7.709382 | -7.709382 |  | -5.765294
PL2 | 6 | 166 | 3.21 | 6.77 | 0.8 | 1 | 1 | 1.573529 | 6.486235 | 0.85 | -12.12247 | -11.27247 | 5.427317 | 0.4166667 | 5.942388 | 7.892308 | -7.892308 |  | -5.942388
PL3 | 1 | 167 | 0.671 | 0.04 | 0.1 | 0.2207237 | 0.003603604 | 0.3135514 | 0.8608004 | 1.4 | -0.3216007 | 1.078399 | 0.7117033 | 0.6542056 | 0.1502807 | 0.7371786 | 0.7371786 |  | -0.1502807
PL3 | 2 | 168 | 1.186 | 0.13 | 0.25 | 0.3901316 | 0.01171171 | 0.5542056 | 1.186082 | 1.2 | -1.172163 | 0.02783667 | 0.9806435 | 0.5607477 | 0.5477399 | 0.01902875 | 0.01902875 |  | -0.5477399
PL3 | 3 | 169 | 1.34 | 0.65 | 0.3 | 0.4407895 | 0.05855856 | 0.6261682 | 1.348167 | 1.2 | -1.496333 | -0.2963333 | 1.114654 | 0.5607477 | 0.6992212 | 0.2025693 | -0.2025693 |  | -0.6992212
PL3 | 4 | 170 | 1.594 | 4.5 | 0.65 | 0.5243421 | 0.4054054 | 0.7448598 | 1.9880225 | 0.8 | -3.176045 | -2.376045 | 1.643682 | 0.3738318 | 1.484133 | 1.624231 | -1.624231 |  | -1.484133
PL3 | 5 | 171 | 1.779 | 4.5 | 0.65 | 0.5851974 | 0.4054054 | 0.8313084 | 2.378025625 | 0.8 | -3.95605125 | -3.15605125 | 1.966134 | 0.3738318 | 1.848622 | 2.157432 | -2.157432 |  | -1.848622
PL3 | 6 | 172 | 2.06 | 4.56 | 0.65 | 0.6776316 | 0.4108108 | 0.9626168 | 3.05225 | 0.8 | -5.3045 | -4.5045 | 2.523578 | 0.3738318 | 2.478738 | 3.079213 | -3.079213 |  | -2.478738
PL3 | 7 | 173 | 2.29 | 4.55 | 0.65 | 0.7532895 | 0.4099099 | 1.070093 | 3.6775625 | 0.8 | -6.555125 | -5.755125 | 3.040581 | 0.3738318 | 3.063143 | 3.934122 | -3.934122 |  | -3.063143
PL3 | 8 | 174 | 2.62 | 6.3 | 0.7 | 0.8618421 | 0.5675676 | 1.224299 | 4.69025 | 0.8 | -8.5805 | -7.7805 | 3.877864 | 0.3738318 | 4.009579 | 5.31864 | -5.31864 |  | -4.009579
PL3 | 9 | 175 | 3.04 | 11.1 | 0.7 | 1 | 1 | 1.420561 | 6.176 | 0.8 | -11.552 | -10.752 | 5.106271 | 0.3738318 | 5.398131 | 7.349916 | -7.349916 |  | -5.398131
PL4 | 1 | 176 | 3.41 | 0.7 | 0.2 | 0.7089397 | 0.1994302 | 1.571429 | 6.31405 | 1 | -11.6281 | -10.6281 | 5.202272 | 0.4608295 | 5.358571 | 7.214824 | -7.214824 |  | -5.358571
PL4 | 2 | 177 | 4.81 | 3.51 | 0.2 | 1 | 1 | 2.21659 | 12.06805 | 1 | -23.1361 | -22.1361 | 9.943108 | 0.4608295 | 10.6618 | 15.02696 | -15.02696 |  | -10.6618
PL5 | 1 | 178 | 1.747 | 0.34 | 0.25 | 0.5442368 | 0.02918455 | 0.8563725 | 1.767336 | 1.5 | -2.034673 | -0.5346727 | 1.478808 | 0.7352941 | 0.9973886 | 0.3743457 | -0.3743457 |  | -0.9973886
PL5 | 2 | 179 | 2.1 | 1.43 | 0.35 | 0.6542056 | 0.1227468 | 1.029412 | 2.346154 | 1.3 | -3.392308 | -2.092308 | 1.963129 | 0.6372549 | 1.662896 | 1.464908 | -1.464908 |  | -1.662896
PL5 | 3 | 180 | 2.47 | 3.19 | 0.5 | 0.7694704 | 0.2738197 | 1.210784 | 4.2130625 | 0.8 | -7.626125 | -6.826125 | 3.525254 | 0.3921569 | 3.738297 | 4.779243 | -4.779243 |  | -3.738297
PL5 | 4 | 181 | 2.9 | 5.44 | 0.75 | 0.9034268 | 0.4669528 | 1.421569 | 5.65625 | 0.8 | -10.5125 | -9.7125 | 4.732832 | 0.3921569 | 5.153186 | 6.80011 | -6.80011 |  | -5.153186
PL5 | 5 | 182 | 3.21 | 11.65 | 0.75 | 1 | 1 | 1.573529 | 6.8400625 | 0.8 | -12.880125 | -12.080125 | 5.723379 | 0.3921569 | 6.313787 | 8.457779 | -8.457779 |  | -6.313787
PL6 | 1 | 183 | 0.754 | 0.43 | 0.1 | 0.3052632 | 0.03697334 | 0.3458716 | 1.142129 | 2 | -0.284258 | 1.715742 | 0.939942 | 0.9174312 | 0.1303936 | 1.162047 | 1.162047 |  | -0.1303936
PL6 | 2 | 184 | 1.006 | 1.26 | 0.15 | 0.4072874 | 0.1083405 | 0.4614679 | 1.087345 | 1.5 | -0.6746907 | 0.8253093 | 0.8948564 | 0.6880734 | 0.3094911 | 0.55897 | 0.55897 |  | -0.3094911
PL6 | 3 | 185 | 1.267 | 2.05 | 0.2 | 0.5129555 | 0.1762683 | 0.5811927 | 1.3026445 | 1 | -1.605289 | -0.605289 | 1.072042 | 0.4587156 | 0.7363711 | 0.4099534 | -0.4099534 |  | -0.7363711
PL6 | 4 | 186 | 1.533 | 2.05 | 0.2 | 0.6206478 | 0.1762683 | 0.703211 | 1.6750445 | 1 | -2.350089 | -1.350089 | 1.378517 | 0.4587156 | 1.078022 | 0.9143957 | -0.9143957 |  | -1.078022
PL6 | 5 | 187 | 1.804 | 4.62 | 0.2 | 0.7303644 | 0.3972485 | 0.8275229 | 2.127208 | 1 | -3.254416 | -2.254416 | 1.750636 | 0.4587156 | 1.492851 | 1.526883 | -1.526883 |  | -1.492851
PL6 | 6 | 188 | 1.893 | 4.91 | 0.6 | 0.7663968 | 0.422184 | 0.8683486 | 2.2917245 | 1 | -3.583449 | -2.583449 | 1.886029 | 0.4587156 | 1.643784 | 1.749732 | -1.749732 |  | -1.643784
PL6 | 7 | 189 | 2.03 | 5.45 | 0.7 | 0.8218623 | 0.4686156 | 0.9311927 | 2.56045 | 1 | -4.1209 | -3.1209 | 2.107183 | 0.4587156 | 1.890321 | 2.11374 | -2.11374 |  | -1.890321
PL6 | 8 | 190 | 2.47 | 11.63 | 0.7 | 1 | 1 | 1.133028 | 3.55045 | 1 | -6.1009 | -5.1009 | 2.921926 | 0.4587156 | 2.798578 | 3.454765 | -3.454765 |  | -2.798578
Note on F90: Rouzbeh Davoudi: the crack width at failure was not recorded, was assumed equal to last load stage crack width

## All_f_M_ft)idk)
Test ID | Stage | Image No | Shear Stress (Mpa) | Shear Strain 10^-3 | Crack width (mm) | Failure Ratio (Stress) | σ2/ft | Shear Stress/(ft) | τmax | σ1 | σ2 | σx | τmax/ ft | σ1/ ft | σ2/ft | σx/ft | ft | Fiber volume fraction (Vf) % | Fiber aspect ration (Arf) | σy/ft | σy | σx/ ft | Crack Spaacing (mm) | σ2/ ft |  | Fiber volume fraction (Vf) % | Fiber aspect ration (Arf) | Rho horizontal | Rho Vertical | fc (Mpa) | ft (Mpa)
CMS | 1 | 1 | 2.06 | 0.12 | 0.09 | 0.3953935 | 0.6905371 | 0.5268542 | 2.095 | 1.49 | -2.7 | -0.99 | 0.5358056 | 0.3810742 | 0.6905371 | 0.2531969 | 3.91 | 0 | 0 | -0.05626598 | -0.22 | -0.2531969 | 368 | -0.6905371 | Column1 | Column2 | Column3 | Column4 | Column5 | Column6 | Column7
CMS | 2 | 2 | 2.64 | 0.91 | 0.11 | 0.5067179 | 1.099744 | 0.6751918 | 2.785 | 1.27 | -4.3 | -2.35 | 0.7122762 | 0.3248082 | 1.099744 | 0.601023 | 3.91 | 0 | 0 | -0.1713555 | -0.67 | -0.601023 | 158 | -1.099744 | CMS | 0 | 0 | 3.31 | 0.42 | 43 | 3.91
CMS | 3 | 3 | 3.01 | 1.68 | 0.13 | 0.5777351 | 1.40665 | 0.769821 | 3.335 | 1.17 | -5.5 | -3.32 | 0.8529412 | 0.2992327 | 1.40665 | 0.8491049 | 3.91 | 0 | 0 | -0.2634271 | -1.03 | -0.8491049 | 110 | -1.40665 | CRS | 0 | 0 | 3.31 | 0.42 | 43 | 3.91
CMS | 4 | 4 | 3.65 | 2.36 | 0.13 | 0.7005758 | 1.73913 | 0.9335038 | 3.945 | 1.09 | -6.8 | -4.29 | 1.008951 | 0.2787724 | 1.73913 | 1.097187 | 3.91 | 0 | 0 | -0.3631714 | -1.42 | -1.097187 | 101 | -1.73913 | F1V1MS | 0.5 | 79 | 3.31 | 0 | 53.2 | 3.66
CMS | 5 | 5 | 4.17 | 3 | 0.14 | 0.8003839 | 2.02046 | 1.066496 | 4.47 | 1.04 | -7.9 | -5.09 | 1.143223 | 0.2659847 | 2.02046 | 1.30179 | 3.91 | 0 | 0 | -0.4450128 | -1.74 | -1.30179 | 90 | -2.02046 | F1V1RC | 0.5 | 79 | 3.31 | 0 | 53.2 | 3.66
CMS | 6 | 6 | 4.68 | 3.81 | 0.15 | 0.8982726 | 2.352941 | 1.196931 | 5.095 | 0.99 | -9.2 | -6.04 | 1.303069 | 0.2531969 | 2.352941 | 1.544757 | 3.91 | 0 | 0 | -0.544757 | -2.13 | -1.544757 | 76 | -2.352941 | F1V2MS | 1 | 79 | 3.31 | 0 | 57.5 | 4.13
CMS | 7 | 7 | 5.21 | 4.47 | 0.2 | 1 | 2.736573 | 1.332481 | 5.82 | 0.94 | -10.7 | -7.14 | 1.488491 | 0.2404092 | 2.736573 | 1.826087 | 3.91 | 0 | 0 | -0.6624041 | -2.59 | -1.826087 | 72 | -2.736573 | F1V2RC | 1 | 79 | 3.31 | 0 | 57.5 | 4.13
F1V1MS | 1 | 21 | 2.31 | 0.22 | 0.08 | 0.7451613 | 0.6627049 | 0.6311475 | 2.31275 | 2.2 | -2.4255 | -0.2255 | 0.6318989 | 0.6010929 | 0.6627049 | 0.06161202 | 3.66 | 0.5 | 79 | 0 | 0 | -0.06161202 | 1260 | -0.6627049 | F1V2MS-p | 1 | 79 | 3.31 | 0 | 43.2 | 4
F1V1MS | 2 | 22 | 3.1 | 1.66 | 0.19 | 1 | 1.458713 | 0.8469945 | 3.569444 | 1.8 | -5.338889 | -3.538889 | 0.975258 | 0.4918033 | 1.458713 | 0.9669095 | 3.66 | 0.5 | 79 | 0 | 0 | -0.9669095 | 149 | -1.458713 | F1V2RC-p | 1 | 79 | 3.31 | 0 | 60.2 | 4.57
F1V2MS | 1 | 31 | 1.81 | 0.138 | 0.05 | 0.3926247 | 0.3050941 | 0.4382567 | 1.930019 | 2.6 | -1.260038 | 1.339962 | 0.467317 | 0.62954 | 0.3050941 | 0.3244459 | 4.13 | 1 | 79 | 0 | 0 | 0.3244459 | 1260 | -0.3050941 | F1V3RC | 1.5 | 79 | 3.31 | 0 | 48.9 | 3.89
F1V2MS | 2 | 32 | 2.57 | 0.35 | 0.09 | 0.5574837 | 0.6150959 | 0.622276 | 2.570173 | 2.6 | -2.540346 | 0.05965385 | 0.6223179 | 0.62954 | 0.6150959 | 0.01444403 | 4.13 | 1 | 79 | 0 | 0 | 0.01444403 | 788 | -0.6150959 | F2V2MS | 1 | 55 | 3.31 | 0 | 50.1 | 3.32
F1V2MS | 3 | 33 | 3.08 | 0.6 | 0.1 | 0.6681128 | 0.9187797 | 0.7457627 | 3.14728 | 2.5 | -3.79456 | -1.29456 | 0.7620533 | 0.6053269 | 0.9187797 | 0.3134528 | 4.13 | 1 | 79 | 0 | 0 | -0.3134528 | 252 | -0.9187797 | F2V2RC | 1 | 55 | 3.31 | 0 | 50.1 | 3.32
F1V2MS | 4 | 34 | 3.62 | 1.46 | 0.11 | 0.7852495 | 1.269191 | 0.8765133 | 3.87088 | 2.5 | -5.24176 | -2.74176 | 0.9372591 | 0.6053269 | 1.269191 | 0.6638644 | 4.13 | 1 | 79 | 0 | 0 | -0.6638644 | 86 | -1.269191 | C1C | 0 | 0 | 3.31 | 0.42 | 65.7 | 4.07
F1V2MS | 5 | 35 | 4.14 | 2.58 | 0.13 | 0.8980477 | 1.804358 | 1.002421 | 4.876 | 2.3 | -7.452 | -5.152 | 1.18063 | 0.5569007 | 1.804358 | 1.247458 | 4.13 | 1 | 79 | 0 | 0 | -1.247458 | 66 | -1.804358 | C1F1V1 | 0.5 | 81 | 3.31 | 0 | 51.4 | 3.77
F1V2MS | 6 | 36 | 4.61 | 4.21 | 0.18 | 1 | 2.237299 | 1.116223 | 5.770022 | 2.3 | -9.240043 | -6.940043 | 1.3971 | 0.5569007 | 2.237299 | 1.680398 | 4.13 | 1 | 79 | 0 | 0 | -1.680398 | 55 | -2.237299 | C1F1V2 | 1 | 81 | 3.31 | 0 | 53.4 | 3.74
F1V3MS | 1 | 43 | 3.12 | 0.44 | 0.05 | 0.6767896 | 0.8341388 | 0.8020566 | 3.1224 | 3 | -3.2448 | -0.2448 | 0.8026735 | 0.7712082 | 0.8341388 | 0.06293059 | 3.89 | 1.5 | 79 | 0 | 0 | -0.06293059 | 315 | -0.8341388 | C1F1V3 | 1.5 | 81 | 3.31 | 0 | 49.7 | 4.55
F1V3MS | 2 | 44 | 3.7 | 0.91 | 0.06 | 0.802603 | 1.135252 | 0.9511568 | 3.758065 | 3.1 | -4.416129 | -1.316129 | 0.9660834 | 0.7969152 | 1.135252 | 0.3383365 | 3.89 | 1.5 | 79 | 0 | 0 | -0.3383365 | 169 | -1.135252 | C1F2V3 | 1.5 | 79 | 3.31 | 0 | 59.7 | 4.27
F1V3MS | 3 | 45 | 4.17 | 1.62 | 0.06 | 0.9045553 | 1.441985 | 1.071979 | 4.354661 | 3.1 | -5.609323 | -2.509323 | 1.11945 | 0.7969152 | 1.441985 | 0.6450701 | 3.89 | 1.5 | 79 | 0 | 0 | -0.6450701 | 110 | -1.441985 | C1F3V3 | 1.5 | 64 | 3.31 | 0 | 45.5 | 4.94
F1V3MS | 4 | 46 | 4.61 | 2.7 | 0.12 | 1 | 1.762343 | 1.18509 | 4.977758 | 3.1 | -6.855516 | -3.755516 | 1.279629 | 0.7969152 | 1.762343 | 0.9654283 | 3.89 | 1.5 | 79 | 0 | 0 | -0.9654283 | 97 | -1.762343 | C2C | 0 | 0 | 3.31 | 0.42 | 90.5 | 4.13
F2V2MS | 1 | 57 | 1.79 | 0.211 | 0.05 | 0.4710526 | 0.4595668 | 0.5391566 | 1.812881 | 2.1 | -1.525762 | 0.5742381 | 0.5460485 | 0.6325301 | 0.4595668 | 0.1729633 | 3.32 | 1 | 55 | 0 | 0 | 0.1729633 | 1260 | -0.4595668 | C2F1V3 | 1.5 | 81 | 3.31 | 0 | 79 | 4.99
F2V2MS | 2 | 58 | 2.64 | 0.57 | 0.11 | 0.6947368 | 0.8397108 | 0.7951807 | 2.64392 | 2.5 | -2.78784 | -0.28784 | 0.7963614 | 0.753012 | 0.8397108 | 0.0866988 | 3.32 | 1 | 55 | 0 | 0 | -0.0866988 | 284 | -0.8397108 | C2F2V3 | 1.5 | 79 | 3.31 | 0 | 76.5 | 4.72
F2V2MS | 3 | 59 | 3.09 | 1.19 | 0.11 | 0.8131579 | 1.150373 | 0.9307229 | 3.15962 | 2.5 | -3.81924 | -1.31924 | 0.9516928 | 0.753012 | 1.150373 | 0.3973614 | 3.32 | 1 | 55 | 0 | 0 | -0.3973614 | 127 | -1.150373 | C2F3V3 | 1.5 | 64 | 3.31 | 0 | 62 | 4.03
F2V2MS | 4 | 60 | 3.66 | 2.64 | 0.19 | 0.9631579 | 1.793253 | 1.10241 | 4.1018 | 2.25 | -5.9536 | -3.7036 | 1.235482 | 0.6777108 | 1.793253 | 1.115542 | 3.32 | 1 | 55 | 0 | 0 | -1.115542 | 88 | -1.793253 | DC_P1 | 0 | 0 | 3.31 | 0.42 | 71.7 | 4.35
F2V2MS | 5 | 61 | 3.8 | 3.08 | 0.25 | 1 | 1.933066 | 1.144578 | 4.333889 | 2.25 | -6.417778 | -4.167778 | 1.305388 | 0.6777108 | 1.933066 | 1.255355 | 3.32 | 1 | 55 | 0 | 0 | -1.255355 | 74 | -1.933066 | DC_P2 | 1 | 78.94737 | 3.31 | 0 | 62.1 | 3.9
F1V2MS-P | 1 | 68 | 2.11 | 0.361 | 0.08 | 0.5084337 | 0.5300119 | 0.5275 | 2.110024 | 2.1 | -2.120048 | -0.02004762 | 0.527506 | 0.525 | 0.5300119 | 0.005011905 | 4 | 1 | 79 | 0 | 0 | -0.005011905 | 1260 | -0.5300119 | DC_P3 | 2 | 66.66667 | 3.31 | 0 | 50.9 | 4.49
F1V2MS-P | 2 | 69 | 2.65 | 0.66 | 0.08 | 0.6385542 | 0.8165698 | 0.6625 | 2.70814 | 2.15 | -3.266279 | -1.116279 | 0.6770349 | 0.5375 | 0.8165698 | 0.2790698 | 4 | 1 | 79 | 0 | 0 | -0.2790698 | 252 | -0.8165698 | DC_P4 | 1 | 78.94737 | 3.31 | 0 | 64 | 4.76
F1V2MS-P | 3 | 70 | 3.11 | 1 | 0.08 | 0.7493976 | 1.124663 | 0.7775 | 3.324326 | 2.15 | -4.498651 | -2.348651 | 0.8310814 | 0.5375 | 1.124663 | 0.5871628 | 4 | 1 | 79 | 0 | 0 | -0.5871628 | 158 | -1.124663 | DC_P5 | 2 | 66.66667 | 3.31 | 0 | 54.3 | 4.67
F1V2MS-P | 4 | 71 | 3.69 | 2.24 | 0.11 | 0.8891566 | 1.583267 | 0.9225 | 4.241535 | 2.15 | -6.33307 | -4.18307 | 1.060384 | 0.5375 | 1.583267 | 1.045767 | 4 | 1 | 79 | 0 | 0 | -1.045767 | 97 | -1.583267 | F1V3MS | 1.5 | 79 | 3.31 | 0 | 48.9 | 3.89
F1V2MS-P | 5 | 72 | 4.15 | 3.67 | 0.14 | 1 | 1.957102 | 1.0375 | 5.014205 | 2.2 | -7.828409 | -5.628409 | 1.253551 | 0.55 | 1.957102 | 1.407102 | 4 | 1 | 79 | 0 | 0 | -1.407102 | 90 | -1.957102 | PL1 | 0 | 0 | 1.58 | 0.185 | 38.5 | 2.05
C1C | 2 | 77 | 2.01 | 0.086 | 0.1 | 0.3688073 | 0.3928747 | 0.4938575 | 2.0415 | 2.484 | -1.599 | 0.796 | 0.5015971 | 0.6103194 | 0.3928747 | 0.1955774 | 4.07 | 0 | 0 | 0.03169533 | 0.129 | 0.1955774 | 629 | -0.3928747 | PL2 | 0 | 0 | 1.58 | 0.185 | 38.2 | 2.04
C1C | 3 | 78 | 2.48 | 0.306 | 0.1 | 0.4550459 | 0.5857494 | 0.6093366 | 2.482 | 2.58 | -2.384 | 0.234 | 0.609828 | 0.6339066 | 0.5857494 | 0.05749386 | 4.07 | 0 | 0 | -0.008845209 | -0.036 | 0.05749386 | 252 | -0.5857494 | PL3 | 0 | 0 | 1.58 | 0.185 | 42 | 2.14
C1C | 6 | 79 | 3.83 | 2.12 | 0.3 | 0.7027523 | 1.562899 | 0.9410319 | 3.9925 | 1.624 | -6.361 | -3.505 | 0.9809582 | 0.3990172 | 1.562899 | 0.8611794 | 4.07 | 0 | 0 | -0.3029484 | -1.233 | -0.8611794 | 84 | -1.562899 | PL4 | 0 | 0 | 1.65 | 0.194 | 43.1 | 2.17
C1C | 11 | 80 | 5.45 | 4.63 | 0.55 | 1 | 2.686978 | 1.339066 | 6.1365 | 1.337 | -10.936 | -7.624 | 1.50774 | 0.3285012 | 2.686978 | 1.873219 | 4.07 | 0 | 0 | -0.4855037 | -1.976 | -1.873219 | 57 | -2.686978 | PL5 | 0 | 0 | 1.58 | 0.185 | 38.1 | 2.04
C1F1V1 | 2 | 81 | 2.09 | 0.197 | 0.05 | 0.6111111 | 0.5458886 | 0.5543767 | 2.103 | 2.148 | -2.058 | 0.09 | 0.5578249 | 0.5697613 | 0.5458886 | 0.02387268 | 3.77 | 0.5 | 81 | 0 | 0 | 0.02387268 | 629 | -0.5458886 | PL6 | 0 | 0 | 1.58 | 0.185 | 43.5 | 2.18
C1F1V1 | 4 | 82 | 3.03 | 0.568 | 0.3 | 0.8859649 | 1.009549 | 0.8037135 | 3.1045 | 2.403 | -3.806 | -1.403 | 0.8234748 | 0.6374005 | 1.009549 | 0.3721485 | 3.77 | 0.5 | 81 | 0 | 0 | -0.3721485 | 252 | -1.009549
C1F1V1 | 5 | 83 | 3.31 | 0.76 | 0.4 | 0.9678363 | 1.275066 | 0.8779841 | 3.5455 | 2.284 | -4.807 | -2.523 | 0.9404509 | 0.6058355 | 1.275066 | 0.6692308 | 3.77 | 0.5 | 81 | 0 | 0 | -0.6692308 | 180 | -1.275066
C1F1V1 | 6 | 84 | 3.42 | 1.85 | 0.55 | 1 | 1.634748 | 0.9071618 | 4.0285 | 1.894 | -6.163 | -4.269 | 1.068568 | 0.5023873 | 1.634748 | 1.132361 | 3.77 | 0.5 | 81 | 0 | 0 | -1.132361 | 114 | -1.634748
C1F1V2 | 2 | 85 | 2.65 | 0.14 | 0.1 | 0.53 | 0.721123 | 0.7085561 | 2.657 | 2.617 | -2.697 | -0.08 | 0.7104278 | 0.6997326 | 0.721123 | 0.02139037 | 3.74 | 1 | 81 | 0 | 0 | -0.02139037 | 420 | -0.721123
C1F1V2 | 5 | 86 | 3.28 | 0.599 | 0.1 | 0.656 | 1.063904 | 0.8770053 | 3.3425 | 2.706 | -3.979 | -1.273 | 0.8937166 | 0.7235294 | 1.063904 | 0.3403743 | 3.74 | 1 | 81 | 0 | 0 | -0.3403743 | 140 | -1.063904
C1F1V2 | 9 | 87 | 4.14 | 1.68 | 0.2 | 0.828 | 1.774064 | 1.106952 | 4.6075 | 2.58 | -6.635 | -4.055 | 1.231952 | 0.6898396 | 1.774064 | 1.084225 | 3.74 | 1 | 81 | 0 | 0 | -1.084225 | 74 | -1.774064
C1F1V2 | 13 | 88 | 5 | 4.43 | 0.45 | 1 | 2.497861 | 1.336898 | 6.01 | 2.678 | -9.342 | -6.665 | 1.606952 | 0.7160428 | 2.497861 | 1.782086 | 3.74 | 1 | 81 | 0 | 0 | -1.782086 | 55 | -2.497861
C1F1V3 | 2 | 89 | 2.94 | 0.31 | 0.1 | 0.5642994 | 0.7127473 | 0.6461538 | 2.9535 | 2.664 | -3.243 | -0.579 | 0.6491209 | 0.5854945 | 0.7127473 | 0.1272527 | 4.55 | 1.5 | 81 | 0 | 0 | -0.1272527 | 420 | -0.7127473
C1F1V3 | 3 | 90 | 3.5 | 0.671 | 0.2 | 0.671785 | 0.9775824 | 0.7692308 | 3.6035 | 2.759 | -4.448 | -1.689 | 0.791978 | 0.6063736 | 0.9775824 | 0.3712088 | 4.55 | 1.5 | 81 | 0 | 0 | -0.3712088 | 180 | -0.9775824
C1F1V3 | 6 | 91 | 4.16 | 1.4 | 0.3 | 0.7984645 | 1.413407 | 0.9142857 | 4.56 | 2.689 | -6.431 | -3.743 | 1.002198 | 0.590989 | 1.413407 | 0.8226374 | 4.55 | 1.5 | 81 | 0 | 0 | -0.8226374 | 97 | -1.413407
C1F1V3 | 11 | 92 | 5.21 | 4.03 | 0.45 | 1 | 2.174725 | 1.145055 | 6.3215 | 2.748 | -9.895 | -7.147 | 1.389341 | 0.603956 | 2.174725 | 1.570769 | 4.55 | 1.5 | 81 | 0 | 0 | -1.570769 | 57 | -2.174725
C1F2V3 | 2 | 93 | 1.85 | 0.07 | 0.05 | 0.2846154 | 0.4126464 | 0.4332553 | 1.818 | 1.874 | -1.762 | 0.11 | 0.4257611 | 0.4388759 | 0.4126464 | 0.02576112 | 4.27 | 1.5 | 79 | 0 | 0 | 0.02576112 | 629 | -0.4126464
C1F2V3 | 6 | 94 | 3.6 | 0.373 | 0.2 | 0.5538462 | 0.9742389 | 0.8430913 | 3.667 | 3.174 | -4.16 | -0.986 | 0.8587822 | 0.7433255 | 0.9742389 | 0.2309133 | 4.27 | 1.5 | 79 | 0 | 0 | -0.2309133 | 114 | -0.9742389
C1F2V3 | 9 | 95 | 4.67 | 1.39 | 0.25 | 0.7184615 | 1.559485 | 1.093677 | 4.9675 | 3.276 | -6.659 | -3.383 | 1.163349 | 0.7672131 | 1.559485 | 0.7922717 | 4.27 | 1.5 | 79 | 0 | 0 | -0.7922717 | 63 | -1.559485
C1F2V3 | 14 | 96 | 6.5 | 5.31 | 0.45 | 1 | 2.628806 | 1.522248 | 7.4925 | 3.76 | -11.225 | -7.464 | 1.754684 | 0.8805621 | 2.628806 | 1.748009 | 4.27 | 1.5 | 79 | 0 | 0 | -1.748009 | 38 | -2.628806
C1F3V3 | 2 | 97 | 2.24 | 0.118 | 0.05 | 0.4315992 | 0.4730769 | 0.4534413 | 2.2005 | 2.064 | -2.337 | -0.273 | 0.4454453 | 0.4178138 | 0.4730769 | 0.05526316 | 4.94 | 1.5 | 64 | 0 | 0 | -0.05526316 | 420 | -0.4730769
C1F3V3 | 6 | 98 | 3.38 | 0.282 | 0.1 | 0.6512524 | 0.6989879 | 0.6842105 | 3.3665 | 3.28 | -3.453 | -0.173 | 0.6814777 | 0.6639676 | 0.6989879 | 0.03502024 | 4.94 | 1.5 | 64 | 0 | 0 | -0.03502024 | 157 | -0.6989879
C1F3V3 | 10 | 99 | 4.46 | 1.07 | 0.25 | 0.8593449 | 1.123482 | 0.902834 | 4.573 | 3.596 | -5.55 | -1.955 | 0.9257085 | 0.7279352 | 1.123482 | 0.395749 | 4.94 | 1.5 | 64 | 0 | 0 | -0.395749 | 90 | -1.123482
C1F3V3 | 13 | 100 | 5.19 | 2.73 | 0.5 | 1 | 1.732591 | 1.050607 | 5.858 | 3.157 | -8.559 | -5.403 | 1.18583 | 0.6390688 | 1.732591 | 1.093725 | 4.94 | 1.5 | 64 | 0 | 0 | -1.093725 | 57 | -1.732591
C2C | 2 | 101 | 2.57 | 0.099 | 0.15 | 0.4276206 | 0.7099274 | 0.622276 | 2.6 | 2.268 | -2.932 | -0.494 | 0.62954 | 0.5491525 | 0.7099274 | 0.1196126 | 4.13 | 0 | 0 | -0.0409201 | -0.169 | -0.1196126 | 315 | -0.7099274
C2C | 3 | 102 | 3.1 | 0.528 | 0.25 | 0.515807 | 1.037772 | 0.7506053 | 3.1535 | 2.021 | -4.286 | -1.772 | 0.7635593 | 0.4893462 | 1.037772 | 0.4290557 | 4.13 | 0 | 0 | -0.1193705 | -0.493 | -0.4290557 | 157 | -1.037772
C2C | 6 | 103 | 4.87 | 3.16 | 0.3 | 0.8103161 | 2.393705 | 1.179177 | 5.5205 | 1.155 | -9.886 | -6.968 | 1.336683 | 0.279661 | 2.393705 | 1.687167 | 4.13 | 0 | 0 | -0.4271186 | -1.764 | -1.687167 | 84 | -2.393705
C2C | 8 | 104 | 6.01 | 5.29 | 0.5 | 1 | 3.162712 | 1.455206 | 7.161 | 1.26 | -13.062 | -9.786 | 1.733898 | 0.3050847 | 3.162712 | 2.369492 | 4.13 | 0 | 0 | -0.4881356 | -2.016 | -2.369492 | 66 | -3.162712
C2F1V3 | 6 | 106 | 3.21 | 0.307 | 0.25 | 0.4805389 | 0.7775551 | 0.6432866 | 3.272 | 2.664 | -3.88 | -1.217 | 0.6557114 | 0.5338677 | 0.7775551 | 0.2438878 | 4.99 | 1.5 | 81 | 0 | 0 | -0.2438878 | 114 | -0.7775551
C2F1V3 | 10 | 107 | 5.07 | 1.95 | 0.35 | 0.758982 | 1.524048 | 1.016032 | 5.489 | 3.373 | -7.605 | -4.232 | 1.1 | 0.6759519 | 1.524048 | 0.8480962 | 4.99 | 1.5 | 81 | 0 | 0 | -0.8480962 | 55 | -1.524048
C2F1V3 | 15 | 108 | 6.68 | 4.33 | 0.7 | 1 | 2.432265 | 1.338677 | 7.9065 | 3.676 | -12.137 | -8.461 | 1.584469 | 0.7366733 | 2.432265 | 1.695591 | 4.99 | 1.5 | 81 | 0 | 0 | -1.695591 | 36 | -2.432265
C2F2V3 | 1 | 109 | 1.59 | 0.11 | 0.05 | 0.2658863 | 0.3444915 | 0.3368644 | 1.5915 | 1.557 | -1.626 | -0.069 | 0.3371822 | 0.3298729 | 0.3444915 | 0.01461864 | 4.72 | 1.5 | 79 | 0 | 0 | -0.01461864 | 210 | -0.3444915
C2F2V3 | 4 | 110 | 2.93 | 0.463 | 0.15 | 0.4899666 | 0.7317797 | 0.6207627 | 2.958 | 2.462 | -3.454 | -0.992 | 0.6266949 | 0.5216102 | 0.7317797 | 0.2101695 | 4.72 | 1.5 | 79 | 0 | 0 | -0.2101695 | 126 | -0.7317797
C2F2V3 | 8 | 111 | 4.21 | 1.29 | 0.2 | 0.7040134 | 1.255085 | 0.8919492 | 4.456 | 2.988 | -5.924 | -2.936 | 0.9440678 | 0.6330508 | 1.255085 | 0.6220339 | 4.72 | 1.5 | 79 | 0 | 0 | -0.6220339 | 66 | -1.255085
C2F2V3 | 12 | 112 | 5.98 | 3.58 | 0.65 | 1 | 2.228602 | 1.266949 | 6.961 | 3.403 | -10.519 | -7.115 | 1.474788 | 0.7209746 | 2.228602 | 1.507415 | 4.72 | 1.5 | 79 | 0 | 0 | -1.507415 | 47 | -2.228602
C2F3V3 | 2 | 113 | 2.1 | 0.222 | 0.1 | 0.3839122 | 0.5419355 | 0.5210918 | 2.086 | 1.988 | -2.184 | -0.197 | 0.5176179 | 0.4933002 | 0.5419355 | 0.04888337 | 4.03 | 1.5 | 64 | 0 | 0 | -0.04888337 | 420 | -0.5419355
C2F3V3 | 3 | 114 | 2.64 | 0.398 | 0.15 | 0.4826325 | 0.7806452 | 0.6550868 | 2.6575 | 2.169 | -3.146 | -0.978 | 0.6594293 | 0.5382134 | 0.7806452 | 0.2426799 | 4.03 | 1.5 | 64 | 0 | 0 | -0.2426799 | 180 | -0.7806452
C2F3V3 | 6 | 115 | 4.17 | 1.81 | 0.3 | 0.76234 | 1.768486 | 1.034739 | 4.769 | 2.411 | -7.127 | -4.716 | 1.183375 | 0.598263 | 1.768486 | 1.170223 | 4.03 | 1.5 | 64 | 0 | 0 | -1.170223 | 63 | -1.768486
C2F3V3 | 9 | 116 | 5.47 | 4.23 | 0.6 | 1 | 2.601489 | 1.35732 | 6.6675 | 2.851 | -10.484 | -7.633 | 1.654467 | 0.7074442 | 2.601489 | 1.894045 | 4.03 | 1.5 | 64 | 0 | 0 | -1.894045 | 41 | -2.601489
DC-P2 | 2 | 126 | 2.6 | 0.136 | 0.05 | 0.4490501 | 1.104575 | 0.6666667 | 2.626667 | 3 | -2.253333 | 0.7466667 | 1.287582 | 1.470588 | 1.104575 | 0.3660131 | 3.9 | 1 | 78.94737 | 0 | 0 | 0.3660131 | 500 | -1.104575
DC-P2 | 4 | 127 | 3.36 | 0.443 | 0.055 | 0.5803109 | 1.729412 | 0.8615385 | 3.364 | 3.2 | -3.528 | -0.328 | 1.64902 | 1.568627 | 1.729412 | 0.1607843 | 3.9 | 1 | 78.94737 | 0 | 0 | -0.1607843 | 330 | -1.729412
DC-P2 | 6 | 128 | 3.9 | 0.823 | 0.059 | 0.6735751 | 2.329963 | 1 | 3.9765625 | 3.2 | -4.753125 | -1.553125 | 1.949295 | 1.568627 | 2.329963 | 0.7613358 | 3.9 | 1 | 78.94737 | 0 | 0 | -0.7613358 | 150 | -2.329963
DC-P2 | 8 | 129 | 4.44 | 1.389 | 0.088 | 0.7668394 | 3.117268 | 1.138462 | 4.729613 | 3.1 | -6.359226 | -3.259226 | 2.318438 | 1.519608 | 3.117268 | 1.59766 | 3.9 | 1 | 78.94737 | 0 | 0 | -1.59766 | 74 | -3.117268
DC-P2 | 10 | 130 | 4.98 | 2.33 | 0.11 | 0.8601036 | 3.985921 | 1.276923 | 5.590639 | 3.05 | -8.131279 | -5.081279 | 2.740509 | 1.495098 | 3.985921 | 2.490823 | 3.9 | 1 | 78.94737 | 0 | 0 | -2.490823 | 69 | -3.985921
DC-P2 | 12 | 131 | 5.52 | 3.9 | 0.18 | 0.9533679 | 4.978824 | 1.415385 | 6.5784 | 3 | -10.1568 | -7.1568 | 3.224706 | 1.470588 | 4.978824 | 3.508235 | 3.9 | 1 | 78.94737 | 0 | 0 | -3.508235 | 51 | -4.978824
DC-P2 | 13 | 132 | 5.79 | 4.86 | 0.21 | 1 | 5.477794 | 1.484615 | 7.08735 | 3 | -11.1747 | -8.1747 | 3.474191 | 1.470588 | 5.477794 | 4.007206 | 3.9 | 1 | 78.94737 | 0 | 0 | -4.007206 | 43 | -5.477794
DC-P3 | 3 | 133 | 2.17 | 0.148 | 0.11 | 0.5896739 | 1.10021 | 0.4832962 | 2.177225 | 2 | -2.35445 | -0.35445 | 1.017395 | 0.9345794 | 1.10021 | 0.1656308 | 4.49 | 2 | 66.66667 | 0 | 0 | -0.1656308 | 670 | -1.10021
DC-P3 | 5 | 134 | 2.82 | 0.429 | 0.113 | 0.7663043 | 1.651589 | 0.6280624 | 2.8922 | 2.25 | -3.5344 | -1.2844 | 1.351495 | 1.051402 | 1.651589 | 0.6001869 | 4.49 | 2 | 66.66667 | 0 | 0 | -0.6001869 | 310 | -1.651589
DC-P3 | 7 | 135 | 3.25 | 1.398 | 0.2 | 0.8831522 | 2.350356 | 0.7238307 | 3.564881 | 2.1 | -5.029762 | -2.929762 | 1.665832 | 0.9813084 | 2.350356 | 1.369048 | 4.49 | 2 | 66.66667 | 0 | 0 | -1.369048 | 140 | -2.350356
DC-P3 | 8 | 136 | 3.36 | 1.952 | 0.34 | 0.9130435 | 2.573421 | 0.7483296 | 3.778561 | 2.05 | -5.507122 | -3.457122 | 1.765683 | 0.9579439 | 2.573421 | 1.615478 | 4.49 | 2 | 66.66667 | 0 | 0 | -1.615478 | 99 | -2.573421
DC-P3 | 9 | 137 | 3.47 | 4.19 | 0.39 | 0.9429348 | 2.813294 | 0.7728285 | 4.010225 | 2 | -6.02045 | -4.02045 | 1.873937 | 0.9345794 | 2.813294 | 1.878715 | 4.49 | 2 | 66.66667 | 0 | 0 | -1.878715 | 83 | -2.813294
DC-P3 | 10 | 138 | 3.57 | 5.05 | 0.53 | 0.9701087 | 3.134506 | 0.7951002 | 4.303921 | 1.9 | -6.707842 | -4.807842 | 2.011178 | 0.8878505 | 3.134506 | 2.246655 | 4.49 | 2 | 66.66667 | 0 | 0 | -2.246655 | 83 | -3.134506
DC-P3 | 11 | 139 | 3.68 | 6.2 | 0.57 | 1 | 3.330644 | 0.8195991 | 4.513789 | 1.9 | -7.127579 | -5.227579 | 2.109247 | 0.8878505 | 3.330644 | 2.442794 | 4.49 | 2 | 66.66667 | 0 | 0 | -2.442794 | 72 | -3.330644
PL1 | 1 | 154 | 2.23 | 0.17 | 0.4 | 0.5174014 | 2.341463 | 1.087805 | 2.913507 | 1.01 | -4.8 | -3.75 | 1.421223 | 0.4926829 | 2.341463 | 1.829268 | 2.05 | 0 | 0 | 0 | 0 | -1.829268 |  | -2.341463
PL1 | 2 | 155 | 2.63 | 0.2 | 0.6 | 0.6102088 | 2.829268 | 1.282927 | 3.474162 | 1.22 | -5.8 | -4.54 | 1.694713 | 0.595122 | 2.829268 | 2.214634 | 2.05 | 0 | 0 | 0 | 0 | -2.214634 |  | -2.829268
PL1 | 3 | 156 | 3.06 | 0.2 | 0.6 | 0.7099768 | 3.073171 | 1.492683 | 3.951405 | 1.34 | -6.3 | -5 | 1.927515 | 0.6536585 | 3.073171 | 2.439024 | 2.05 | 0 | 0 | 0 | 0 | -2.439024 |  | -3.073171
PL1 | 4 | 157 | 3.46 | 0.21 | 0.6 | 0.8027842 | 3.707317 | 1.687805 | 4.582753 | 1.49 | -7.6 | -6.01 | 2.235489 | 0.7268293 | 3.707317 | 2.931707 | 2.05 | 0 | 0 | -0.03414634 | -0.07 | -2.931707 |  | -3.707317
PL1 | 5 | 158 | 3.84 | 0.86 | 0.6 | 0.8909513 | 4.097561 | 1.873171 | 5.079491 | 1.78 | -8.4 | -6.65 | 2.4778 | 0.8682927 | 4.097561 | 3.243902 | 2.05 | 0 | 0 | 0 | 0 | -3.243902 |  | -4.097561
PL1 | 6 | 159 | 4.04 | 3.73 | 0.65 | 0.937355 | 4.097561 | 1.970732 | 5.232325 | 1.78 | -8.4 | -6.65 | 2.552354 | 0.8682927 | 4.097561 | 3.243902 | 2.05 | 0 | 0 | 0 |  | -3.243902 |  | -4.097561
PL1 | 7 | 160 | 4.31 | 7.55 | 0.65 | 1 | 4.097561 | 2.102439 | 5.443503 | 1.78 | -8.4 | -6.65 | 2.655367 | 0.8682927 | 4.097561 | 3.243902 | 2.05 | 0 | 0 | 0 |  | -3.243902 |  | -4.097561
PL2 | 1 | 161 | 2.1 | 0.18 | 0.1 | 0.6542056 | 1.544118 | 1.029412 | 2.275 | 1.4 | -3.15 | -1.75 | 1.115196 | 0.6862745 | 1.544118 | 0.8578431 | 2.04 | 0 | 0 | 0 | 0 | -0.8578431 |  | -1.544118
PL2 | 2 | 162 | 2.36 | 0.38 | 0.1 | 0.7352025 | 1.813725 | 1.156863 | 2.599558 | 1.46 | -3.7 | -2.18 | 1.274293 | 0.7156863 | 1.813725 | 1.068627 | 2.04 | 0 | 0 | -0.02941176 | -0.06 | -1.068627 |  | -1.813725
PL2 | 3 | 163 | 2.67 | 0.97 | 0.3 | 0.8317757 | 2.5 | 1.308824 | 3.222875 | 0.98 | -5.1 | -3.61 | 1.579841 | 0.4803922 | 2.5 | 1.769608 | 2.04 | 0 | 0 | -0.2647059 | -0.54 | -1.769608 |  | -2.5
PL2 | 4 | 164 | 2.81 | 1.91 | 0.65 | 0.8753894 | 2.745098 | 1.377451 | 3.457792 | 0.92 | -5.6 | -4.03 | 1.694996 | 0.4509804 | 2.745098 | 1.97549 | 2.04 | 0 | 0 | -0.3333333 | -0.68 | -1.97549 |  | -2.745098
PL2 | 5 | 165 | 2.97 | 3.21 | 0.8 | 0.9252336 | 2.892157 | 1.455882 | 3.657749 | 0.9 | -5.9 | -4.27 | 1.793014 | 0.4411765 | 2.892157 | 2.093137 | 2.04 | 0 | 0 | -0.3676471 | -0.75 | -2.093137 |  | -2.892157
PL2 | 6 | 166 | 3.21 | 6.77 | 0.8 | 1 | 3.039216 | 1.573529 | 3.925774 | 0.85 | -6.2 | -4.52 | 1.924399 | 0.4166667 | 3.039216 | 2.215686 | 2.04 | 0 | 0 | -0.4117647 | -0.84 | -2.215686 |  | -3.039216
PL3 | 1 | 167 | 0.671 | 0.04 | 0.1 | 0.2207237 | 0.2336449 | 0.3135514 | 0.7309863 | 1.04 | -0.5 | 0.58 | 0.3415824 | 0.4859813 | 0.2336449 | 0.271028 | 2.14 | 0 | 0 | 0 | 0 | 0.271028 |  | -0.2336449
PL3 | 2 | 168 | 1.186 | 0.13 | 0.25 | 0.3901316 | 0.5140187 | 0.5542056 | 1.197423 | 1.33 | -1.1 | 0.33 | 0.5595433 | 0.6214953 | 0.5140187 | 0.1542056 | 2.14 | 0 | 0 | -0.03271028 | -0.07 | 0.1542056 |  | -0.5140187
PL3 | 3 | 169 | 1.34 | 0.65 | 0.3 | 0.4407895 | 0.4205607 | 0.6261682 | 1.456194 | 2.02 | -0.9 | 1.14 | 0.6804643 | 0.9439252 | 0.4205607 | 0.5327103 | 2.14 | 0 | 0 | 0 | 0 | 0.5327103 |  | -0.4205607
PL3 | 4 | 170 | 1.594 | 4.5 | 0.65 | 0.5243421 | 1.028037 | 0.7448598 | 1.644646 | 1 | -2.2 | -0.81 | 0.7685262 | 0.4672897 | 1.028037 | 0.3785047 | 2.14 | 0 | 0 | -0.1775701 | -0.38 | -0.3785047 |  | -1.028037
PL3 | 5 | 171 | 1.779 | 4.5 | 0.65 | 0.5851974 | 1.261682 | 0.8313084 | 1.882303 | 0.92 | -2.7 | -1.23 | 0.879581 | 0.4299065 | 1.261682 | 0.5747664 | 2.14 | 0 | 0 | -0.2523364 | -0.54 | -0.5747664 |  | -1.261682
PL3 | 6 | 172 | 2.06 | 4.56 | 0.65 | 0.6776316 | 1.542056 | 0.9626168 | 2.23813 | 0.85 | -3.3 | -1.75 | 1.045855 | 0.3971963 | 1.542056 | 0.817757 | 2.14 | 0 | 0 | -0.3504673 | -0.75 | -0.817757 |  | -1.542056
PL3 | 7 | 173 | 2.29 | 4.55 | 0.65 | 0.7532895 | 1.82243 | 1.070093 | 2.534033 | 0.8 | -3.9 | -2.17 | 1.184128 | 0.3738318 | 1.82243 | 1.014019 | 2.14 | 0 | 0 | -0.4345794 | -0.93 | -1.014019 |  | -1.82243
PL3 | 8 | 174 | 2.62 | 6.3 | 0.7 | 0.8618421 | 1.82243 | 1.224299 | 2.835776 | 0.8 | -3.9 | -2.17 | 1.325129 | 0.3738318 | 1.82243 | 1.014019 | 2.14 | 0 | 0 | 0 |  | -1.014019 |  | -1.82243
PL3 | 9 | 175 | 3.04 | 11.1 | 0.7 | 1 | 1.82243 | 1.420561 | 3.22782 | 0.8 | -3.9 | -2.17 | 1.508327 | 0.3738318 | 1.82243 | 1.014019 | 2.14 | 0 | 0 | 0 |  | -1.014019 |  | -1.82243
PL4 | 1 | 176 | 3.41 | 0.7 | 0.2 | 0.7089397 | 4.470046 | 1.571429 | 5.433323 | 1.27 | -9.7 | -8.46 | 2.503836 | 0.5852535 | 4.470046 | 3.898618 | 2.17 | 0 | 0 | 0 | 0 | -3.898618 |  | -4.470046
PL4 | 2 | 177 | 4.81 | 3.51 | 0.2 | 1 | 5.9447 | 2.21659 | 7.397331 | 1.69 | -12.9 | -11.24 | 3.408908 | 0.7788018 | 5.9447 | 5.179724 | 2.17 | 0 | 0 | 0 | 0 | -5.179724 |  | -5.9447
PL5 | 1 | 178 | 1.747 | 0.34 | 0.25 | 0.5442368 | 1.176471 | 0.8563725 | 1.821328 | 1.15 | -2.4 | -1.03 | 0.8928076 | 0.5637255 | 1.176471 | 0.504902 | 2.04 | 0 | 0 | -0.1078431 | -0.22 | -0.504902 |  | -1.176471
PL5 | 2 | 179 | 2.1 | 1.43 | 0.35 | 0.6542056 | 1.764706 | 1.029412 | 2.347871 | 0.94 | -3.6 | -2.1 | 1.150917 | 0.4607843 | 1.764706 | 1.029412 | 2.04 | 0 | 0 | -0.2745098 | -0.56 | -1.029412 |  | -1.764706
PL5 | 3 | 180 | 2.47 | 3.19 | 0.5 | 0.7694704 | 2.107843 | 1.210784 | 2.814853 | 0.86 | -4.3 | -2.7 | 1.37983 | 0.4215686 | 2.107843 | 1.323529 | 2.04 | 0 | 0 | -0.3823529 | -0.78 | -1.323529 |  | -2.107843
PL5 | 4 | 181 | 2.9 | 5.44 | 0.75 | 0.9034268 | 2.107843 | 1.421569 | 3.198828 | 0.86 | -4.3 | -2.7 | 1.568053 | 0.4215686 | 2.107843 | 1.323529 | 2.04 | 0 | 0 | 0 |  | -1.323529 |  | -2.107843
PL5 | 5 | 182 | 3.21 | 11.65 | 0.75 | 1 | 2.107843 | 1.573529 | 3.482327 | 0.86 | -4.3 | -2.7 | 1.707023 | 0.4215686 | 2.107843 | 1.323529 | 2.04 | 0 | 0 | 0 |  | -1.323529 |  | -2.107843
PL6 | 1 | 183 | 0.754 | 0.43 | 0.1 | 0.3052632 | 0.2293578 | 0.3458716 | 0.8704832 | 1.29 | -0.5 | 0.87 | 0.3993042 | 0.5917431 | 0.2293578 | 0.3990826 | 2.18 | 0 | 0 | -0.02293578 | -0.05 | 0.3990826 |  | -0.2293578
PL6 | 2 | 184 | 1.006 | 1.26 | 0.15 | 0.4072874 | 0.5045872 | 0.4614679 | 1.009585 | 1.04 | -1.1 | 0.17 | 0.4631122 | 0.4770642 | 0.5045872 | 0.07798165 | 2.18 | 0 | 0 | -0.1055046 | -0.23 | 0.07798165 |  | -0.5045872
PL6 | 3 | 185 | 1.267 | 2.05 | 0.2 | 0.5129555 | 0.733945 | 0.5811927 | 1.275848 | 0.92 | -1.6 | -0.3 | 0.5852515 | 0.4220183 | 0.733945 | 0.1376147 | 2.18 | 0 | 0 | -0.1972477 | -0.43 | -0.1376147 |  | -0.733945
PL6 | 4 | 186 | 1.533 | 2.05 | 0.2 | 0.6206478 | 1.055046 | 0.703211 | 1.585596 | 0.83 | -2.3 | -0.81 | 0.7273375 | 0.3807339 | 1.055046 | 0.3715596 | 2.18 | 0 | 0 | -0.3165138 | -0.69 | -0.3715596 |  | -1.055046
PL6 | 5 | 187 | 1.804 | 4.62 | 0.2 | 0.7303644 | 1.284404 | 0.8275229 | 1.888919 | 0.78 | -2.8 | -1.12 | 0.8664767 | 0.3577982 | 1.284404 | 0.5137615 | 2.18 | 0 | 0 | -0.3944954 | -0.86 | -0.5137615 |  | -1.284404
PL6 | 6 | 188 | 1.893 | 4.91 | 0.6 | 0.7663968 | 1.376147 | 0.8683486 | 1.999868 | 0.76 | -3 | -1.29 | 0.9173709 | 0.3486239 | 1.376147 | 0.5917431 | 2.18 | 0 | 0 | -0.440367 | -0.96 | -0.5917431 |  | -1.376147
PL6 | 7 | 189 | 2.03 | 5.45 | 0.7 | 0.8218623 | 1.559633 | 0.9311927 | 2.195023 | 0.71 | -3.4 | -1.67 | 1.006891 | 0.3256881 | 1.559633 | 0.766055 | 2.18 | 0 | 0 | -0.4633028 | -1.01 | -0.766055 |  | -1.559633
PL6 | 8 | 190 | 2.47 | 11.63 | 0.7 | 1 | 1.559633 | 1.133028 | 2.607321 | 0.71 | -3.4 | -1.67 | 1.196019 | 0.3256881 | 1.559633 | 0.766055 | 2.18 | 0 | 0 | 0 |  | -0.766055 |  | -1.559633
Note on F90: Rouzbeh Davoudi: the crack width at failure was not recorded, was assumed equal to last load stage crack width

## All_f_M_concrete_ft
Test ID | Stage | Image No | Shear Stress (Mpa) | Shear Strain 10^-3 | Crack width (mm) | Failure Ratio (Stress) | σ2/ft | Shear Stress/(ft) | τmax | σ1 | σ2 | σx | τmax/ ft | σ1/ ft | σ2/ft | σx/ft | ft | Fiber volume fraction (Vf) % | Fiber aspect ration (Arf) | σy/ft | σy | θe | εx | εy | σx/ ft | σ2/ ft |  | Fiber volume fraction (Vf) % | Fiber aspect ration (Arf) | Rho horizontal | Rho Vertical | fc (Mpa) | ft (Mpa)
CMS | 1 | 1 | 2.06 | 0.12 | 0.09 | 0.3953935 | 0.6905371 | 0.5268542 | 2.095 | 1.49 | -2.7 | -0.99 | 0.5358056 | 0.3810742 | 0.6905371 | 0.2531969 | 3.91 | 0 | 0 | -0.05626598 | -0.22 | 90 |  |  | -0.2531969 | -0.6905371 | Column1 | Column2 | Column3 | Column4 | Column5 | Column6 | Column7
CMS | 2 | 2 | 2.64 | 0.91 | 0.11 | 0.5067179 | 1.099744 | 0.6751918 | 2.785 | 1.27 | -4.3 | -2.35 | 0.7122762 | 0.3248082 | 1.099744 | 0.601023 | 3.91 | 0 | 0 | -0.1713555 | -0.67 | 90 |  |  | -0.601023 | -1.099744 | CMS | 0 | 0 | 3.31 | 0.42 | 43 | 3.91
CMS | 3 | 3 | 3.01 | 1.68 | 0.13 | 0.5777351 | 1.40665 | 0.769821 | 3.335 | 1.17 | -5.5 | -3.32 | 0.8529412 | 0.2992327 | 1.40665 | 0.8491049 | 3.91 | 0 | 0 | -0.2634271 | -1.03 | 90 |  |  | -0.8491049 | -1.40665 | CRS | 0 | 0 | 3.31 | 0.42 | 43 | 3.91
CMS | 4 | 4 | 3.65 | 2.36 | 0.13 | 0.7005758 | 1.73913 | 0.9335038 | 3.945 | 1.09 | -6.8 | -4.29 | 1.008951 | 0.2787724 | 1.73913 | 1.097187 | 3.91 | 0 | 0 | -0.3631714 | -1.42 | 90 |  |  | -1.097187 | -1.73913 | F1V1MS | 0.5 | 79 | 3.31 | 0 | 53.2 | 3.66
CMS | 5 | 5 | 4.17 | 3 | 0.14 | 0.8003839 | 2.02046 | 1.066496 | 4.47 | 1.04 | -7.9 | -5.09 | 1.143223 | 0.2659847 | 2.02046 | 1.30179 | 3.91 | 0 | 0 | -0.4450128 | -1.74 | 90 |  |  | -1.30179 | -2.02046 | F1V1RC | 0.5 | 79 | 3.31 | 0 | 53.2 | 3.66
CMS | 6 | 6 | 4.68 | 3.81 | 0.15 | 0.8982726 | 2.352941 | 1.196931 | 5.095 | 0.99 | -9.2 | -6.04 | 1.303069 | 0.2531969 | 2.352941 | 1.544757 | 3.91 | 0 | 0 | -0.544757 | -2.13 | 90 |  |  | -1.544757 | -2.352941 | F1V2MS | 1 | 79 | 3.31 | 0 | 57.5 | 4.13
CMS | 7 | 7 | 5.21 | 4.47 | 0.2 | 1 | 2.736573 | 1.332481 | 5.82 | 0.94 | -10.7 | -7.14 | 1.488491 | 0.2404092 | 2.736573 | 1.826087 | 3.91 | 0 | 0 | -0.6624041 | -2.59 | 90 |  |  | -1.826087 | -2.736573 | F1V2RC | 1 | 79 | 3.31 | 0 | 57.5 | 4.13
C1C | 2 | 77 | 2.01 | 0.086 | 0.1 | 0.3688073 | 0.3928747 | 0.4938575 | 2.0415 | 2.484 | -1.599 | 0.796 | 0.5015971 | 0.6103194 | 0.3928747 | 0.1955774 | 4.07 | 0 | 0 | 0.03169533 | 0.129 | 47.2 |  |  | 0.1955774 | -0.3928747 | F1V2MS-p | 1 | 79 | 3.31 | 0 | 43.2 | 4
C1C | 3 | 78 | 2.48 | 0.306 | 0.1 | 0.4550459 | 0.5857494 | 0.6093366 | 2.482 | 2.58 | -2.384 | 0.234 | 0.609828 | 0.6339066 | 0.5857494 | 0.05749386 | 4.07 | 0 | 0 | -0.008845209 | -0.036 | 53.7 |  |  | 0.05749386 | -0.5857494 | F1V2RC-p | 1 | 79 | 3.31 | 0 | 60.2 | 4.57
C1C | 6 | 79 | 3.83 | 2.12 | 0.3 | 0.7027523 | 1.562899 | 0.9410319 | 3.9925 | 1.624 | -6.361 | -3.505 | 0.9809582 | 0.3990172 | 1.562899 | 0.8611794 | 4.07 | 0 | 0 | -0.3029484 | -1.233 | 55.8 |  |  | -0.8611794 | -1.562899 | F1V3RC | 1.5 | 79 | 3.31 | 0 | 48.9 | 3.89
C1C | 11 | 80 | 5.45 | 4.63 | 0.55 | 1 | 2.686978 | 1.339066 | 6.1365 | 1.337 | -10.936 | -7.624 | 1.50774 | 0.3285012 | 2.686978 | 1.873219 | 4.07 | 0 | 0 | -0.4855037 | -1.976 | 57.5 |  |  | -1.873219 | -2.686978 | F2V2MS | 1 | 55 | 3.31 | 0 | 50.1 | 3.32
C2C | 2 | 101 | 2.57 | 0.099 | 0.15 | 0.4276206 | 0.7099274 | 0.622276 | 2.6 | 2.268 | -2.932 | -0.494 | 0.62954 | 0.5491525 | 0.7099274 | 0.1196126 | 4.13 | 0 | 0 | -0.0409201 | -0.169 | 42.3 |  |  | -0.1196126 | -0.7099274 | F2V2RC | 1 | 55 | 3.31 | 0 | 50.1 | 3.32
C2C | 3 | 102 | 3.1 | 0.528 | 0.25 | 0.515807 | 1.037772 | 0.7506053 | 3.1535 | 2.021 | -4.286 | -1.772 | 0.7635593 | 0.4893462 | 1.037772 | 0.4290557 | 4.13 | 0 | 0 | -0.1193705 | -0.493 | 55 |  |  | -0.4290557 | -1.037772 | C1C | 0 | 0 | 3.31 | 0.42 | 65.7 | 4.07
C2C | 6 | 103 | 4.87 | 3.16 | 0.3 | 0.8103161 | 2.393705 | 1.179177 | 5.5205 | 1.155 | -9.886 | -6.968 | 1.336683 | 0.279661 | 2.393705 | 1.687167 | 4.13 | 0 | 0 | -0.4271186 | -1.764 | 55.7 |  |  | -1.687167 | -2.393705 | C1F1V1 | 0.5 | 81 | 3.31 | 0 | 51.4 | 3.77
C2C | 8 | 104 | 6.01 | 5.29 | 0.5 | 1 | 3.162712 | 1.455206 | 7.161 | 1.26 | -13.062 | -9.786 | 1.733898 | 0.3050847 | 3.162712 | 2.369492 | 4.13 | 0 | 0 | -0.4881356 | -2.016 | 59.3 |  |  | -2.369492 | -3.162712 | C1F1V2 | 1 | 81 | 3.31 | 0 | 53.4 | 3.74
PL1 | 1 | 154 | 2.23 | 0.17 | 0.4 | 0.5807292 | 2.341463 | 1.087805 | 2.913507 | 1.01 | -4.8 | -3.75 | 1.421223 | 0.4926829 | 2.341463 | 1.829268 | 2.05 | 0 | 0 | 0 | 0 | 66.4 | -0.15 | 0.01 | -1.829268 | -2.341463 | C1F1V3 | 1.5 | 81 | 3.31 | 0 | 49.7 | 4.55
PL1 | 2 | 155 | 2.63 | 0.2 | 0.6 | 0.6848958 | 2.829268 | 1.282927 | 3.474162 | 1.22 | -5.8 | -4.54 | 1.694713 | 0.595122 | 2.829268 | 2.214634 | 2.05 | 0 | 0 | 0 | 0 | 66.6 | -0.17 | 0.01 | -2.214634 | -2.829268 | C1F2V3 | 1.5 | 79 | 3.31 | 0 | 59.7 | 4.27
PL1 | 3 | 156 | 3.06 | 0.2 | 0.6 | 0.796875 | 3.073171 | 1.492683 | 3.951405 | 1.34 | -6.3 | -5 | 1.927515 | 0.6536585 | 3.073171 | 2.439024 | 2.05 | 0 | 0 | 0 | 0 | 90 |  |  | -2.439024 | -3.073171 | C1F3V3 | 1.5 | 64 | 3.31 | 0 | 45.5 | 4.94
PL1 | 4 | 157 | 3.46 | 0.21 | 0.6 | 0.9010417 | 3.707317 | 1.687805 | 4.582753 | 1.49 | -7.6 | -6.01 | 2.235489 | 0.7268293 | 3.707317 | 2.931707 | 2.05 | 0 | 0 | -0.03414634 | -0.07 | 69.9 | -0.23 | 0.02 | -2.931707 | -3.707317 | C2C | 0 | 0 | 3.31 | 0.42 | 90.5 | 4.13
PL1 | 5 | 158 | 3.84 | 0.86 | 0.6 | 1 | 4.097561 | 1.873171 | 5.079491 | 1.78 | -8.4 | -6.65 | 2.4778 | 0.8682927 | 4.097561 | 3.243902 | 2.05 | 0 | 0 | 0 | 0 | 73.1 | -0.21 | 1.07 | -3.243902 | -4.097561 | C2F1V3 | 1.5 | 81 | 3.31 | 0 | 79 | 4.99
PL2 | 1 | 161 | 2.1 | 0.18 | 0.1 | 0.6542056 | 1.544118 | 1.029412 | 2.275 | 1.4 | -3.15 | -1.75 | 1.115196 | 0.6862745 | 1.544118 | 0.8578431 | 2.04 | 0 | 0 | 0 | 0 | 53.5 | -0.05 | 0 | -0.8578431 | -1.544118 | DC_P1 | 0 | 0 | 3.31 | 0.42 | 71.7 | 4.35
PL2 | 2 | 162 | 2.36 | 0.38 | 0.1 | 0.7352025 | 1.813725 | 1.156863 | 2.599558 | 1.46 | -3.7 | -2.18 | 1.274293 | 0.7156863 | 1.813725 | 1.068627 | 2.04 | 0 | 0 | -0.02941176 | -0.06 | 47.9 | 0.03 | 0.07 | -1.068627 | -1.813725 | DC_P2 | 1 | 78.94737 | 3.31 | 0 | 62.1 | 3.9
PL2 | 3 | 163 | 2.67 | 0.97 | 0.3 | 0.8317757 | 2.5 | 1.308824 | 3.222875 | 0.98 | -5.1 | -3.61 | 1.579841 | 0.4803922 | 2.5 | 1.769608 | 2.04 | 0 | 0 | -0.2647059 | -0.54 | 59.9 | 0.08 | 0.63 | -1.769608 | -2.5 | DC_P3 | 2 | 66.66667 | 3.31 | 0 | 50.9 | 4.49
PL2 | 4 | 164 | 2.81 | 1.91 | 0.65 | 0.8753894 | 2.745098 | 1.377451 | 3.457792 | 0.92 | -5.6 | -4.03 | 1.694996 | 0.4509804 | 2.745098 | 1.97549 | 2.04 | 0 | 0 | -0.3333333 | -0.68 | 65.3 | 0.3 | 1.94 | -1.97549 | -2.745098 | DC_P4 | 1 | 78.94737 | 3.31 | 0 | 64 | 4.76
PL2 | 5 | 165 | 2.97 | 3.21 | 0.8 | 0.9252336 | 2.892157 | 1.455882 | 3.657749 | 0.9 | -5.9 | -4.27 | 1.793014 | 0.4411765 | 2.892157 | 2.093137 | 2.04 | 0 | 0 | -0.3676471 | -0.75 | 64.8 | 0.44 | 3.09 | -2.093137 | -2.892157 | DC_P5 | 2 | 66.66667 | 3.31 | 0 | 54.3 | 4.67
PL2 | 6 | 166 | 3.21 | 6.77 | 0.8 | 1 | 3.039216 | 1.573529 | 3.925774 | 0.85 | -6.2 | -4.52 | 1.924399 | 0.4166667 | 3.039216 | 2.215686 | 2.04 | 0 | 0 | -0.4117647 | -0.84 | 69.8 | 0.64 | 6.88 | -2.215686 | -3.039216 | F1V3MS | 1.5 | 79 | 3.31 | 0 | 48.9 | 3.89
PL3 | 1 | 167 | 0.671 | 0.04 | 0.1 | 0.2930131 | 0.2336449 | 0.3135514 | 0.7309863 | 1.04 | -0.5 | 0.58 | 0.3415824 | 0.4859813 | 0.2336449 | 0.271028 | 2.14 | 0 | 0 | 0 | 0 | 48 | 0.08 | 0.08 | 0.271028 | -0.2336449 | PL1 | 0 | 0 | 1.58 | 0.185 | 38.5 | 2.05
PL3 | 2 | 168 | 1.186 | 0.13 | 0.25 | 0.5179039 | 0.5140187 | 0.5542056 | 1.197423 | 1.33 | -1.1 | 0.33 | 0.5595433 | 0.6214953 | 0.5140187 | 0.1542056 | 2.14 | 0 | 0 | -0.03271028 | -0.07 | 68.2 | 0.25 | 0.38 | 0.1542056 | -0.5140187 | PL2 | 0 | 0 | 1.58 | 0.185 | 38.2 | 2.04
PL3 | 3 | 169 | 1.34 | 0.65 | 0.3 | 0.5851528 | 0.4205607 | 0.6261682 | 1.456194 | 2.02 | -0.9 | 1.14 | 0.6804643 | 0.9439252 | 0.4205607 | 0.5327103 | 2.14 | 0 | 0 | 0 | 0 | 48.9 | 0.51 | 0.6 | 0.5327103 | -0.4205607 | PL3 | 0 | 0 | 1.58 | 0.185 | 42 | 2.14
PL3 | 4 | 170 | 1.594 | 4.5 | 0.65 | 0.6960699 | 1.028037 | 0.7448598 | 1.644646 | 1 | -2.2 | -0.81 | 0.7685262 | 0.4672897 | 1.028037 | 0.3785047 | 2.14 | 0 | 0 | -0.1775701 | -0.38 | 90 |  |  | -0.3785047 | -1.028037 | PL4 | 0 | 0 | 1.65 | 0.194 | 43.1 | 2.17
PL3 | 5 | 171 | 1.779 | 4.5 | 0.65 | 0.7768559 | 1.261682 | 0.8313084 | 1.882303 | 0.92 | -2.7 | -1.23 | 0.879581 | 0.4299065 | 1.261682 | 0.5747664 | 2.14 | 0 | 0 | -0.2523364 | -0.54 | 90 |  |  | -0.5747664 | -1.261682 | PL5 | 0 | 0 | 1.58 | 0.185 | 38.1 | 2.04
PL3 | 6 | 172 | 2.06 | 4.56 | 0.65 | 0.8995633 | 1.542056 | 0.9626168 | 2.23813 | 0.85 | -3.3 | -1.75 | 1.045855 | 0.3971963 | 1.542056 | 0.817757 | 2.14 | 0 | 0 | -0.3504673 | -0.75 | 52.2 | 1.44 | 2.62 | -0.817757 | -1.542056 | PL6 | 0 | 0 | 1.58 | 0.185 | 43.5 | 2.18
PL3 | 7 | 173 | 2.29 | 4.55 | 0.65 | 1 | 1.82243 | 1.070093 | 2.534033 | 0.8 | -3.9 | -2.17 | 1.184128 | 0.3738318 | 1.82243 | 1.014019 | 2.14 | 0 | 0 | -0.4345794 | -0.93 | 52.1 | 1.45 | 2.6 | -1.014019 | -1.82243
PL4 | 1 | 176 | 3.41 | 0.7 | 0.2 | 0.7089397 | 4.470046 | 1.571429 | 5.433323 | 1.27 | -9.7 | -8.46 | 2.503836 | 0.5852535 | 4.470046 | 3.898618 | 2.17 | 0 | 0 | 0 | 0 | 68.3 | -0.23 | 0.51 | -3.898618 | -4.470046
PL4 | 2 | 177 | 4.81 | 3.51 | 0.2 | 1 | 5.9447 | 2.21659 | 7.397331 | 1.69 | -12.9 | -11.24 | 3.408908 | 0.7788018 | 5.9447 | 5.179724 | 2.17 | 0 | 0 | 0 | 0 | 66.2 | -0.34 | 2.41 | -5.179724 | -5.9447
PL5 | 1 | 178 | 1.747 | 0.34 | 0.25 | 0.7072874 | 1.176471 | 0.8563725 | 1.821328 | 1.15 | -2.4 | -1.03 | 0.8928076 | 0.5637255 | 1.176471 | 0.504902 | 2.04 | 0 | 0 | -0.1078431 | -0.22 | 61.9 | 0.11 | 0.34 | -0.504902 | -1.176471
PL5 | 2 | 179 | 2.1 | 1.43 | 0.35 | 0.8502024 | 1.764706 | 1.029412 | 2.347871 | 0.94 | -3.6 | -2.1 | 1.150917 | 0.4607843 | 1.764706 | 1.029412 | 2.04 | 0 | 0 | -0.2745098 | -0.56 | 52.2 | 0.38 | 0.74 | -1.029412 | -1.764706
PL5 | 3 | 180 | 2.47 | 3.19 | 0.5 | 1 | 2.107843 | 1.210784 | 2.814853 | 0.86 | -4.3 | -2.7 | 1.37983 | 0.4215686 | 2.107843 | 1.323529 | 2.04 | 0 | 0 | -0.3823529 | -0.78 | 51.5 | 0.7 | 1.43 | -1.323529 | -2.107843
PL6 | 1 | 183 | 0.754 | 0.43 | 0.1 | 0.3714286 | 0.2293578 | 0.3458716 | 0.8704832 | 1.29 | -0.5 | 0.87 | 0.3993042 | 0.5917431 | 0.2293578 | 0.3990826 | 2.18 | 0 | 0 | -0.02293578 | -0.05 | 35.7 | 0.11 | -0.02 | 0.3990826 | -0.2293578
PL6 | 2 | 184 | 1.006 | 1.26 | 0.15 | 0.4955665 | 0.5045872 | 0.4614679 | 1.009585 | 1.04 | -1.1 | 0.17 | 0.4631122 | 0.4770642 | 0.5045872 | 0.07798165 | 2.18 | 0 | 0 | -0.1055046 | -0.23 | 32.9 | 0.59 | 0.02 | 0.07798165 | -0.5045872
PL6 | 3 | 185 | 1.267 | 2.05 | 0.2 | 0.6241379 | 0.733945 | 0.5811927 | 1.275848 | 0.92 | -1.6 | -0.3 | 0.5852515 | 0.4220183 | 0.733945 | 0.1376147 | 2.18 | 0 | 0 | -0.1972477 | -0.43 | 36.3 | 1.06 | 0.41 | -0.1376147 | -0.733945
PL6 | 4 | 186 | 1.533 | 2.05 | 0.2 | 0.7551724 | 1.055046 | 0.703211 | 1.585596 | 0.83 | -2.3 | -0.81 | 0.7273375 | 0.3807339 | 1.055046 | 0.3715596 | 2.18 | 0 | 0 | -0.3165138 | -0.69 | 90 |  |  | -0.3715596 | -1.055046
PL6 | 5 | 187 | 1.804 | 4.62 | 0.2 | 0.88867 | 1.284404 | 0.8275229 | 1.888919 | 0.78 | -2.8 | -1.12 | 0.8664767 | 0.3577982 | 1.284404 | 0.5137615 | 2.18 | 0 | 0 | -0.3944954 | -0.86 | 47.6 | 2.2 | 2.62 | -0.5137615 | -1.284404
PL6 | 6 | 188 | 1.893 | 4.91 | 0.6 | 0.9325123 | 1.376147 | 0.8683486 | 1.999868 | 0.76 | -3 | -1.29 | 0.9173709 | 0.3486239 | 1.376147 | 0.5917431 | 2.18 | 0 | 0 | -0.440367 | -0.96 | 48.2 | 2.34 | 2.88 | -0.5917431 | -1.376147
PL6 | 7 | 189 | 2.03 | 5.45 | 0.7 | 1 | 1.559633 | 0.9311927 | 2.195023 | 0.71 | -3.4 | -1.67 | 1.006891 | 0.3256881 | 1.559633 | 0.766055 | 2.18 | 0 | 0 | -0.4633028 | -1.01 | 49.5 | 2.66 | 3.52 | -0.766055 | -1.559633

## All_f_M_fiber_ft
Test ID | Stage | Image No | Shear Stress (Mpa) | Shear Strain 10^-3 | Crack width (mm) | Failure Ratio (Stress) | σ2/ft | Shear Stress/(ft) | τmax | σ1 | ¦σ2¦ | σx | τmax/ ft | σ1/ ft | σ2/ ft | σx/ ft | ft | Fiber volume fraction (Vf) % | Fiber aspect ration (Arf) | Crack Spaacing (mm) | σx/ ft | θe | σ2/ ft | σ2 |  | Fiber volume fraction (Vf) % | Fiber aspect ration (Arf) | Rho horizontal | Rho Vertical | fc (Mpa) | ft (Mpa)
F1V1MS | 1 | 21 | 2.31 | 0.22 | 0.08 | 0.7451613 | 0.6627049 | 0.6311475 | 2.31275 | 2.2 | 2.4255 | -0.2255 | 0.6318989 | 0.6010929 | 0.6627049 | 0.06161202 | 3.66 | 0.5 | 79 | 1260 | -0.06161202 | 0 | -0.6627049 | -2.4255 | Column1 | Column2 | Column3 | Column4 | Column5 | Column6 | Column7
F1V1MS | 2 | 22 | 3.1 | 1.66 | 0.19 | 1 | 1.458713 | 0.8469945 | 3.569444 | 1.8 | 5.338889 | -3.538889 | 0.975258 | 0.4918033 | 1.458713 | 0.9669095 | 3.66 | 0.5 | 79 | 149 | -0.9669095 | 0 | -1.458713 | -5.338889 | CMS | 0 | 0 | 3.31 | 0.42 | 43 | 3.91
F1V2MS | 1 | 31 | 1.81 | 0.138 | 0.05 | 0.3926247 | 0.3050941 | 0.4382567 | 1.930019 | 2.6 | 1.260038 | 1.339962 | 0.467317 | 0.62954 | 0.3050941 | -0.3244459 | 4.13 | 1 | 79 | 1260 | 0.3244459 | 0 | -0.3050941 | -1.260038 | CRS | 0 | 0 | 3.31 | 0.42 | 43 | 3.91
F1V2MS | 2 | 32 | 2.57 | 0.35 | 0.09 | 0.5574837 | 0.6150959 | 0.622276 | 2.570173 | 2.6 | 2.540346 | 0.05965385 | 0.6223179 | 0.62954 | 0.6150959 | -0.01444403 | 4.13 | 1 | 79 | 788 | 0.01444403 | 0 | -0.6150959 | -2.540346 | F1V1MS | 0.5 | 79 | 3.31 | 0 | 53.2 | 3.66
F1V2MS | 3 | 33 | 3.08 | 0.6 | 0.1 | 0.6681128 | 0.9187797 | 0.7457627 | 3.14728 | 2.5 | 3.79456 | -1.29456 | 0.7620533 | 0.6053269 | 0.9187797 | 0.3134528 | 4.13 | 1 | 79 | 252 | -0.3134528 | 0 | -0.9187797 | -3.79456 | F1V1RC | 0.5 | 79 | 3.31 | 0 | 53.2 | 3.66
F1V2MS | 4 | 34 | 3.62 | 1.46 | 0.11 | 0.7852495 | 1.269191 | 0.8765133 | 3.87088 | 2.5 | 5.24176 | -2.74176 | 0.9372591 | 0.6053269 | 1.269191 | 0.6638644 | 4.13 | 1 | 79 | 86 | -0.6638644 | 0 | -1.269191 | -5.24176 | F1V2MS | 1 | 79 | 3.31 | 0 | 57.5 | 4.13
F1V2MS | 5 | 35 | 4.14 | 2.58 | 0.13 | 0.8980477 | 1.804358 | 1.002421 | 4.876 | 2.3 | 7.452 | -5.152 | 1.18063 | 0.5569007 | 1.804358 | 1.247458 | 4.13 | 1 | 79 | 66 | -1.247458 | 0 | -1.804358 | -7.452 | F1V2RC | 1 | 79 | 3.31 | 0 | 57.5 | 4.13
F1V2MS | 6 | 36 | 4.61 | 4.21 | 0.18 | 1 | 2.237299 | 1.116223 | 5.770022 | 2.3 | 9.240043 | -6.940043 | 1.3971 | 0.5569007 | 2.237299 | 1.680398 | 4.13 | 1 | 79 | 55 | -1.680398 | 0 | -2.237299 | -9.240043 | F1V2MS-p | 1 | 79 | 3.31 | 0 | 43.2 | 4
F1V3MS | 1 | 43 | 3.12 | 0.44 | 0.05 | 0.6767896 | 0.8341388 | 0.8020566 | 3.1224 | 3 | 3.2448 | -0.2448 | 0.8026735 | 0.7712082 | 0.8341388 | 0.06293059 | 3.89 | 1.5 | 79 | 315 | -0.06293059 | 0 | -0.8341388 | -3.2448 | F1V2RC-p | 1 | 79 | 3.31 | 0 | 60.2 | 4.57
F1V3MS | 2 | 44 | 3.7 | 0.91 | 0.06 | 0.802603 | 1.135252 | 0.9511568 | 3.758065 | 3.1 | 4.416129 | -1.316129 | 0.9660834 | 0.7969152 | 1.135252 | 0.3383365 | 3.89 | 1.5 | 79 | 169 | -0.3383365 | 0 | -1.135252 | -4.416129 | F1V3RC | 1.5 | 79 | 3.31 | 0 | 48.9 | 3.89
F1V3MS | 3 | 45 | 4.17 | 1.62 | 0.06 | 0.9045553 | 1.441985 | 1.071979 | 4.354661 | 3.1 | 5.609323 | -2.509323 | 1.11945 | 0.7969152 | 1.441985 | 0.6450701 | 3.89 | 1.5 | 79 | 110 | -0.6450701 | 0 | -1.441985 | -5.609323 | F2V2MS | 1 | 55 | 3.31 | 0 | 50.1 | 3.32
F1V3MS | 4 | 46 | 4.61 | 2.7 | 0.12 | 1 | 1.762343 | 1.18509 | 4.977758 | 3.1 | 6.855516 | -3.755516 | 1.279629 | 0.7969152 | 1.762343 | 0.9654283 | 3.89 | 1.5 | 79 | 97 | -0.9654283 | 0 | -1.762343 | -6.855516 | F2V2RC | 1 | 55 | 3.31 | 0 | 50.1 | 3.32
F2V2MS | 1 | 57 | 1.79 | 0.211 | 0.05 | 0.4710526 | 0.4595668 | 0.5391566 | 1.812881 | 2.1 | 1.525762 | 0.5742381 | 0.5460485 | 0.6325301 | 0.4595668 | -0.1729633 | 3.32 | 1 | 55 | 1260 | 0.1729633 | 0 | -0.4595668 | -1.525762 | C1C | 0 | 0 | 3.31 | 0.42 | 65.7 | 4.07
F2V2MS | 2 | 58 | 2.64 | 0.57 | 0.11 | 0.6947368 | 0.8397108 | 0.7951807 | 2.64392 | 2.5 | 2.78784 | -0.28784 | 0.7963614 | 0.753012 | 0.8397108 | 0.0866988 | 3.32 | 1 | 55 | 284 | -0.0866988 | 0 | -0.8397108 | -2.78784 | C1F1V1 | 0.5 | 81 | 3.31 | 0 | 51.4 | 3.77
F2V2MS | 3 | 59 | 3.09 | 1.19 | 0.11 | 0.8131579 | 1.150373 | 0.9307229 | 3.15962 | 2.5 | 3.81924 | -1.31924 | 0.9516928 | 0.753012 | 1.150373 | 0.3973614 | 3.32 | 1 | 55 | 127 | -0.3973614 | 0 | -1.150373 | -3.81924 | C1F1V2 | 1 | 81 | 3.31 | 0 | 53.4 | 3.74
F2V2MS | 4 | 60 | 3.66 | 2.64 | 0.19 | 0.9631579 | 1.793253 | 1.10241 | 4.1018 | 2.25 | 5.9536 | -3.7036 | 1.235482 | 0.6777108 | 1.793253 | 1.115542 | 3.32 | 1 | 55 | 88 | -1.115542 | 0 | -1.793253 | -5.9536 | C1F1V3 | 1.5 | 81 | 3.31 | 0 | 49.7 | 4.55
F2V2MS | 5 | 61 | 3.8 | 3.08 | 0.25 | 1 | 1.933066 | 1.144578 | 4.333889 | 2.25 | 6.417778 | -4.167778 | 1.305388 | 0.6777108 | 1.933066 | 1.255355 | 3.32 | 1 | 55 | 74 | -1.255355 | 0 | -1.933066 | -6.417778 | C1F2V3 | 1.5 | 79 | 3.31 | 0 | 59.7 | 4.27
F1V2MS-P | 1 | 68 | 2.11 | 0.361 | 0.08 | 0.5084337 | 0.5300119 | 0.5275 | 2.110024 | 2.1 | 2.120048 | -0.02004762 | 0.527506 | 0.525 | 0.5300119 | 0.005011905 | 4 | 1 | 79 | 1260 | -0.005011905 | 0 | -0.5300119 | -2.120048 | C1F3V3 | 1.5 | 64 | 3.31 | 0 | 45.5 | 4.94
F1V2MS-P | 2 | 69 | 2.65 | 0.66 | 0.08 | 0.6385542 | 0.8165698 | 0.6625 | 2.70814 | 2.15 | 3.266279 | -1.116279 | 0.6770349 | 0.5375 | 0.8165698 | 0.2790698 | 4 | 1 | 79 | 252 | -0.2790698 | 0 | -0.8165698 | -3.266279 | C2C | 0 | 0 | 3.31 | 0.42 | 90.5 | 4.13
F1V2MS-P | 3 | 70 | 3.11 | 1 | 0.08 | 0.7493976 | 1.124663 | 0.7775 | 3.324326 | 2.15 | 4.498651 | -2.348651 | 0.8310814 | 0.5375 | 1.124663 | 0.5871628 | 4 | 1 | 79 | 158 | -0.5871628 | 0 | -1.124663 | -4.498651 | C2F1V3 | 1.5 | 81 | 3.31 | 0 | 79 | 4.99
F1V2MS-P | 4 | 71 | 3.69 | 2.24 | 0.11 | 0.8891566 | 1.583267 | 0.9225 | 4.241535 | 2.15 | 6.33307 | -4.18307 | 1.060384 | 0.5375 | 1.583267 | 1.045767 | 4 | 1 | 79 | 97 | -1.045767 | 0 | -1.583267 | -6.33307 | C2F2V3 | 1.5 | 79 | 3.31 | 0 | 76.5 | 4.72
F1V2MS-P | 5 | 72 | 4.15 | 3.67 | 0.14 | 1 | 1.957102 | 1.0375 | 5.014205 | 2.2 | 7.828409 | -5.628409 | 1.253551 | 0.55 | 1.957102 | 1.407102 | 4 | 1 | 79 | 90 | -1.407102 | 0 | -1.957102 | -7.828409 | C2F3V3 | 1.5 | 64 | 3.31 | 0 | 62 | 4.03
C1F1V1 | 2 | 81 | 2.09 | 0.197 | 0.05 | 0.6111111 | 0.5458886 | 0.5543767 | 2.103 | 2.148 | 2.058 | 0.09 | 0.5578249 | 0.5697613 | 0.5458886 | -0.02387268 | 3.77 | 0.5 | 81 | 629 | 0.02387268 | 52.8 | -0.5458886 | -2.058 | DC_P1 | 0 | 0 | 3.31 | 0.42 | 71.7 | 4.35
C1F1V1 | 4 | 82 | 3.03 | 0.568 | 0.3 | 0.8859649 | 1.009549 | 0.8037135 | 3.1045 | 2.403 | 3.806 | -1.403 | 0.8234748 | 0.6374005 | 1.009549 | 0.3721485 | 3.77 | 0.5 | 81 | 252 | -0.3721485 | 55 | -1.009549 | -3.806 | DC_P2 | 1 | 78.94737 | 3.31 | 0 | 62.1 | 3.9
C1F1V1 | 5 | 83 | 3.31 | 0.76 | 0.4 | 0.9678363 | 1.275066 | 0.8779841 | 3.5455 | 2.284 | 4.807 | -2.523 | 0.9404509 | 0.6058355 | 1.275066 | 0.6692308 | 3.77 | 0.5 | 81 | 180 | -0.6692308 | 57 | -1.275066 | -4.807 | DC_P3 | 2 | 66.66667 | 3.31 | 0 | 50.9 | 4.49
C1F1V1 | 6 | 84 | 3.42 | 1.85 | 0.55 | 1 | 1.634748 | 0.9071618 | 4.0285 | 1.894 | 6.163 | -4.269 | 1.068568 | 0.5023873 | 1.634748 | 1.132361 | 3.77 | 0.5 | 81 | 114 | -1.132361 | 59 | -1.634748 | -6.163 | DC_P4 | 1 | 78.94737 | 3.31 | 0 | 64 | 4.76
C1F1V2 | 2 | 85 | 2.65 | 0.14 | 0.1 | 0.53 | 0.721123 | 0.7085561 | 2.657 | 2.617 | 2.697 | -0.08 | 0.7104278 | 0.6997326 | 0.721123 | 0.02139037 | 3.74 | 1 | 81 | 420 | -0.02139037 | 40 | -0.721123 | -2.697 | DC_P5 | 2 | 66.66667 | 3.31 | 0 | 54.3 | 4.67
C1F1V2 | 5 | 86 | 3.28 | 0.599 | 0.1 | 0.656 | 1.063904 | 0.8770053 | 3.3425 | 2.706 | 3.979 | -1.273 | 0.8937166 | 0.7235294 | 1.063904 | 0.3403743 | 3.74 | 1 | 81 | 140 | -0.3403743 | 48 | -1.063904 | -3.979 | F1V3MS | 1.5 | 79 | 3.31 | 0 | 48.9 | 3.89
C1F1V2 | 9 | 87 | 4.14 | 1.68 | 0.2 | 0.828 | 1.774064 | 1.106952 | 4.6075 | 2.58 | 6.635 | -4.055 | 1.231952 | 0.6898396 | 1.774064 | 1.084225 | 3.74 | 1 | 81 | 74 | -1.084225 | 51.6 | -1.774064 | -6.635 | PL1 | 0 | 0 | 1.58 | 0.185 | 38.5 | 2.05
C1F1V2 | 13 | 88 | 5 | 4.43 | 0.45 | 1 | 2.497861 | 1.336898 | 6.01 | 2.678 | 9.342 | -6.665 | 1.606952 | 0.7160428 | 2.497861 | 1.782086 | 3.74 | 1 | 81 | 55 | -1.782086 | 58.8 | -2.497861 | -9.342 | PL2 | 0 | 0 | 1.58 | 0.185 | 38.2 | 2.04
C1F1V3 | 2 | 89 | 2.94 | 0.31 | 0.1 | 0.5642994 | 0.7127473 | 0.6461538 | 2.9535 | 2.664 | 3.243 | -0.579 | 0.6491209 | 0.5854945 | 0.7127473 | 0.1272527 | 4.55 | 1.5 | 81 | 420 | -0.1272527 | 47.4 | -0.7127473 | -3.243 | PL3 | 0 | 0 | 1.58 | 0.185 | 42 | 2.14
C1F1V3 | 3 | 90 | 3.5 | 0.671 | 0.2 | 0.671785 | 0.9775824 | 0.7692308 | 3.6035 | 2.759 | 4.448 | -1.689 | 0.791978 | 0.6063736 | 0.9775824 | 0.3712088 | 4.55 | 1.5 | 81 | 180 | -0.3712088 | 47 | -0.9775824 | -4.448 | PL4 | 0 | 0 | 1.65 | 0.194 | 43.1 | 2.17
C1F1V3 | 6 | 91 | 4.16 | 1.4 | 0.3 | 0.7984645 | 1.413407 | 0.9142857 | 4.56 | 2.689 | 6.431 | -3.743 | 1.002198 | 0.590989 | 1.413407 | 0.8226374 | 4.55 | 1.5 | 81 | 97 | -0.8226374 | 48.8 | -1.413407 | -6.431 | PL5 | 0 | 0 | 1.58 | 0.185 | 38.1 | 2.04
C1F1V3 | 11 | 92 | 5.21 | 4.03 | 0.45 | 1 | 2.174725 | 1.145055 | 6.3215 | 2.748 | 9.895 | -7.147 | 1.389341 | 0.603956 | 2.174725 | 1.570769 | 4.55 | 1.5 | 81 | 57 | -1.570769 | 56.2 | -2.174725 | -9.895 | PL6 | 0 | 0 | 1.58 | 0.185 | 43.5 | 2.18
C1F2V3 | 2 | 93 | 1.85 | 0.07 | 0.05 | 0.2846154 | 0.4126464 | 0.4332553 | 1.818 | 1.874 | 1.762 | 0.11 | 0.4257611 | 0.4388759 | 0.4126464 | -0.02576112 | 4.27 | 1.5 | 79 | 629 | 0.02576112 | 34.5 | -0.4126464 | -1.762
C1F2V3 | 6 | 94 | 3.6 | 0.373 | 0.2 | 0.5538462 | 0.9742389 | 0.8430913 | 3.667 | 3.174 | 4.16 | -0.986 | 0.8587822 | 0.7433255 | 0.9742389 | 0.2309133 | 4.27 | 1.5 | 79 | 114 | -0.2309133 | 45.4 | -0.9742389 | -4.16
C1F2V3 | 9 | 95 | 4.67 | 1.39 | 0.25 | 0.7184615 | 1.559485 | 1.093677 | 4.9675 | 3.276 | 6.659 | -3.383 | 1.163349 | 0.7672131 | 1.559485 | 0.7922717 | 4.27 | 1.5 | 79 | 63 | -0.7922717 | 48.5 | -1.559485 | -6.659
C1F2V3 | 14 | 96 | 6.5 | 5.31 | 0.45 | 1 | 2.628806 | 1.522248 | 7.4925 | 3.76 | 11.225 | -7.464 | 1.754684 | 0.8805621 | 2.628806 | 1.748009 | 4.27 | 1.5 | 79 | 38 | -1.748009 | 59.1 | -2.628806 | -11.225
C1F3V3 | 2 | 97 | 2.24 | 0.118 | 0.05 | 0.4315992 | 0.4730769 | 0.4534413 | 2.2005 | 2.064 | 2.337 | -0.273 | 0.4454453 | 0.4178138 | 0.4730769 | 0.05526316 | 4.94 | 1.5 | 64 | 420 | -0.05526316 | 43.5 | -0.4730769 | -2.337
C1F3V3 | 6 | 98 | 3.38 | 0.282 | 0.1 | 0.6512524 | 0.6989879 | 0.6842105 | 3.3665 | 3.28 | 3.453 | -0.173 | 0.6814777 | 0.6639676 | 0.6989879 | 0.03502024 | 4.94 | 1.5 | 64 | 157 | -0.03502024 | 45.2 | -0.6989879 | -3.453
C1F3V3 | 10 | 99 | 4.46 | 1.07 | 0.25 | 0.8593449 | 1.123482 | 0.902834 | 4.573 | 3.596 | 5.55 | -1.955 | 0.9257085 | 0.7279352 | 1.123482 | 0.395749 | 4.94 | 1.5 | 64 | 90 | -0.395749 | 49.7 | -1.123482 | -5.55
C1F3V3 | 13 | 100 | 5.19 | 2.73 | 0.5 | 1 | 1.732591 | 1.050607 | 5.858 | 3.157 | 8.559 | -5.403 | 1.18583 | 0.6390688 | 1.732591 | 1.093725 | 4.94 | 1.5 | 64 | 57 | -1.093725 | 54.3 | -1.732591 | -8.559
C2F1V3 | 6 | 106 | 3.21 | 0.307 | 0.25 | 0.4805389 | 0.7775551 | 0.6432866 | 3.272 | 2.664 | 3.88 | -1.217 | 0.6557114 | 0.5338677 | 0.7775551 | 0.2438878 | 4.99 | 1.5 | 81 | 114 | -0.2438878 | 0 | -0.7775551 | -3.88
C2F1V3 | 10 | 107 | 5.07 | 1.95 | 0.35 | 0.758982 | 1.524048 | 1.016032 | 5.489 | 3.373 | 7.605 | -4.232 | 1.1 | 0.6759519 | 1.524048 | 0.8480962 | 4.99 | 1.5 | 81 | 55 | -0.8480962 | 0 | -1.524048 | -7.605
C2F1V3 | 15 | 108 | 6.68 | 4.33 | 0.7 | 1 | 2.432265 | 1.338677 | 7.9065 | 3.676 | 12.137 | -8.461 | 1.584469 | 0.7366733 | 2.432265 | 1.695591 | 4.99 | 1.5 | 81 | 36 | -1.695591 | 0 | -2.432265 | -12.137
C2F2V3 | 1 | 109 | 1.59 | 0.11 | 0.05 | 0.2658863 | 0.3444915 | 0.3368644 | 1.5915 | 1.557 | 1.626 | -0.069 | 0.3371822 | 0.3298729 | 0.3444915 | 0.01461864 | 4.72 | 1.5 | 79 | 210 | -0.01461864 | 0 | -0.3444915 | -1.626
C2F2V3 | 4 | 110 | 2.93 | 0.463 | 0.15 | 0.4899666 | 0.7317797 | 0.6207627 | 2.958 | 2.462 | 3.454 | -0.992 | 0.6266949 | 0.5216102 | 0.7317797 | 0.2101695 | 4.72 | 1.5 | 79 | 126 | -0.2101695 | 0 | -0.7317797 | -3.454
C2F2V3 | 8 | 111 | 4.21 | 1.29 | 0.2 | 0.7040134 | 1.255085 | 0.8919492 | 4.456 | 2.988 | 5.924 | -2.936 | 0.9440678 | 0.6330508 | 1.255085 | 0.6220339 | 4.72 | 1.5 | 79 | 66 | -0.6220339 | 0 | -1.255085 | -5.924
C2F2V3 | 12 | 112 | 5.98 | 3.58 | 0.65 | 1 | 2.228602 | 1.266949 | 6.961 | 3.403 | 10.519 | -7.115 | 1.474788 | 0.7209746 | 2.228602 | 1.507415 | 4.72 | 1.5 | 79 | 47 | -1.507415 | 0 | -2.228602 | -10.519
C2F3V3 | 2 | 113 | 2.1 | 0.222 | 0.1 | 0.3839122 | 0.5419355 | 0.5210918 | 2.086 | 1.988 | 2.184 | -0.197 | 0.5176179 | 0.4933002 | 0.5419355 | 0.04888337 | 4.03 | 1.5 | 64 | 420 | -0.04888337 | 0 | -0.5419355 | -2.184
C2F3V3 | 3 | 114 | 2.64 | 0.398 | 0.15 | 0.4826325 | 0.7806452 | 0.6550868 | 2.6575 | 2.169 | 3.146 | -0.978 | 0.6594293 | 0.5382134 | 0.7806452 | 0.2426799 | 4.03 | 1.5 | 64 | 180 | -0.2426799 | 0 | -0.7806452 | -3.146
C2F3V3 | 6 | 115 | 4.17 | 1.81 | 0.3 | 0.76234 | 1.768486 | 1.034739 | 4.769 | 2.411 | 7.127 | -4.716 | 1.183375 | 0.598263 | 1.768486 | 1.170223 | 4.03 | 1.5 | 64 | 63 | -1.170223 | 0 | -1.768486 | -7.127
C2F3V3 | 9 | 116 | 5.47 | 4.23 | 0.6 | 1 | 2.601489 | 1.35732 | 6.6675 | 2.851 | 10.484 | -7.633 | 1.654467 | 0.7074442 | 2.601489 | 1.894045 | 4.03 | 1.5 | 64 | 41 | -1.894045 | 0 | -2.601489 | -10.484
DC-P2 | 2 | 126 | 2.6 | 0.136 | 0.05 | 0.4490501 | 0.5777778 | 0.6666667 | 2.626667 | 3 | 2.253333 | 0.7466667 | 0.6735043 | 0.7692308 | 0.5777778 | -0.191453 | 3.9 | 1 | 78.94737 | 500 | 0.191453 | 0 | -0.5777778 | -2.253333
DC-P2 | 4 | 127 | 3.36 | 0.443 | 0.055 | 0.5803109 | 0.9046154 | 0.8615385 | 3.364 | 3.2 | 3.528 | -0.328 | 0.8625641 | 0.8205128 | 0.9046154 | 0.08410256 | 3.9 | 1 | 78.94737 | 330 | -0.08410256 | 0 | -0.9046154 | -3.528
DC-P2 | 6 | 128 | 3.9 | 0.823 | 0.059 | 0.6735751 | 1.21875 | 1 | 3.9765625 | 3.2 | 4.753125 | -1.553125 | 1.019631 | 0.8205128 | 1.21875 | 0.3982372 | 3.9 | 1 | 78.94737 | 150 | -0.3982372 | 0 | -1.21875 | -4.753125
DC-P2 | 8 | 129 | 4.44 | 1.389 | 0.088 | 0.7668394 | 1.630571 | 1.138462 | 4.729613 | 3.1 | 6.359226 | -3.259226 | 1.212721 | 0.7948718 | 1.630571 | 0.8356989 | 3.9 | 1 | 78.94737 | 74 | -0.8356989 | 0 | -1.630571 | -6.359226
DC-P2 | 10 | 130 | 4.98 | 2.33 | 0.11 | 0.8601036 | 2.084943 | 1.276923 | 5.590639 | 3.05 | 8.131279 | -5.081279 | 1.433497 | 0.7820513 | 2.084943 | 1.302892 | 3.9 | 1 | 78.94737 | 69 | -1.302892 | 0 | -2.084943 | -8.131279
DC-P2 | 12 | 131 | 5.52 | 3.9 | 0.18 | 0.9533679 | 2.604308 | 1.415385 | 6.5784 | 3 | 10.1568 | -7.1568 | 1.686769 | 0.7692308 | 2.604308 | 1.835077 | 3.9 | 1 | 78.94737 | 51 | -1.835077 | 0 | -2.604308 | -10.1568
DC-P2 | 13 | 132 | 5.79 | 4.86 | 0.21 | 1 | 2.865308 | 1.484615 | 7.08735 | 3 | 11.1747 | -8.1747 | 1.817269 | 0.7692308 | 2.865308 | 2.096077 | 3.9 | 1 | 78.94737 | 43 | -2.096077 | 0 | -2.865308 | -11.1747
DC-P3 | 3 | 133 | 2.17 | 0.148 | 0.11 | 0.5896739 | 0.5243764 | 0.4832962 | 2.177225 | 2 | 2.35445 | -0.35445 | 0.4849053 | 0.4454343 | 0.5243764 | 0.07894209 | 4.49 | 2 | 66.66667 | 670 | -0.07894209 | 0 | -0.5243764 | -2.35445
DC-P3 | 5 | 134 | 2.82 | 0.429 | 0.113 | 0.7663043 | 0.7871715 | 0.6280624 | 2.8922 | 2.25 | 3.5344 | -1.2844 | 0.6441425 | 0.5011136 | 0.7871715 | 0.2860579 | 4.49 | 2 | 66.66667 | 310 | -0.2860579 | 0 | -0.7871715 | -3.5344
DC-P3 | 7 | 135 | 3.25 | 1.398 | 0.2 | 0.8831522 | 1.120214 | 0.7238307 | 3.564881 | 2.1 | 5.029762 | -2.929762 | 0.7939601 | 0.467706 | 1.120214 | 0.6525082 | 4.49 | 2 | 66.66667 | 140 | -0.6525082 | 0 | -1.120214 | -5.029762
DC-P3 | 8 | 136 | 3.36 | 1.952 | 0.34 | 0.9130435 | 1.226531 | 0.7483296 | 3.778561 | 2.05 | 5.507122 | -3.457122 | 0.8415503 | 0.4565702 | 1.226531 | 0.7699603 | 4.49 | 2 | 66.66667 | 99 | -0.7699603 | 0 | -1.226531 | -5.507122
DC-P3 | 9 | 137 | 3.47 | 4.19 | 0.39 | 0.9429348 | 1.340857 | 0.7728285 | 4.010225 | 2 | 6.02045 | -4.02045 | 0.8931459 | 0.4454343 | 1.340857 | 0.8954232 | 4.49 | 2 | 66.66667 | 83 | -0.8954232 | 0 | -1.340857 | -6.02045
DC-P3 | 10 | 138 | 3.57 | 5.05 | 0.53 | 0.9701087 | 1.493951 | 0.7951002 | 4.303921 | 1.9 | 6.707842 | -4.807842 | 0.958557 | 0.4231626 | 1.493951 | 1.070789 | 4.49 | 2 | 66.66667 | 83 | -1.070789 | 0 | -1.493951 | -6.707842
DC-P3 | 11 | 139 | 3.68 | 6.2 | 0.57 | 1 | 1.587434 | 0.8195991 | 4.513789 | 1.9 | 7.127579 | -5.227579 | 1.005298 | 0.4231626 | 1.587434 | 1.164271 | 4.49 | 2 | 66.66667 | 72 | -1.164271 | 0 | -1.587434 | -7.127579

## All_f_M_expl4
Test ID | Stage | Image No | Shear Stress (Mpa) | Shear Strain 10^-3 | Crack width (mm) | Failure Ratio (Stress) | Failure Ratio (Strain) | Shear Stress/Sqrt(ft) | τmax | σ1 | σ2 | σx | τmax/√ ft | σ1/√ ft | σ2/√ ft | σx/√ ft | σx/√ ft | Crack Spaacing (mm) | σ2/√ ft |  | Fiber volume fraction (Vf) % | Fiber aspect ration (Arf) | Rho horizontal | Rho Vertical | fc (Mpa) | ft (Mpa)
CMS | 1 | 1 | 2.06 | 0.12 | 0.09 | 0.3953935 | 0.02684564 | 1.041787 | 2.0609 | 2 | -2.1218 | -0.1218 | 1.042242 | 1.011443 | 1.07304 | 0.06159691 | -0.06159691 | 368 | -1.07304 | Column1 | Column2 | Column3 | Column4 | Column5 | Column6 | Column7
CMS | 2 | 2 | 2.64 | 0.91 | 0.11 | 0.5067179 | 0.2035794 | 1.335105 | 2.836 | 1.8 | -3.872 | -2.072 | 1.434227 | 0.9102991 | 1.958155 | 1.047855 | -1.047855 | 158 | -1.958155 | CMS | 0 | 0 | 3.31 | 0.42 | 43 | 3.91
CMS | 3 | 3 | 3.01 | 1.68 | 0.13 | 0.5777351 | 0.3758389 | 1.522222 | 3.416694 | 1.8 | -5.033389 | -3.233389 | 1.727897 | 0.9102991 | 2.545494 | 1.635195 | -1.635195 | 110 | -2.545494 | CRS | 0 | 0 | 3.31 | 0.42 | 43 | 3.91
CMS | 4 | 4 | 3.65 | 2.36 | 0.13 | 0.7005758 | 0.5279642 | 1.845884 | 4.600694 | 1.8 | -7.401389 | -5.601389 | 2.326671 | 0.9102991 | 3.743043 | 2.832744 | -2.832744 | 101 | -3.743043 | F1V1MS | 0.5 | 79 | 3.31 | 0 | 53.2 | 3.66
CMS | 5 | 5 | 4.17 | 3 | 0.14 | 0.8003839 | 0.6711409 | 2.10886 | 5.73025 | 1.8 | -9.6605 | -7.8605 | 2.897912 | 0.9102991 | 4.885525 | 3.975226 | -3.975226 | 90 | -4.885525 | F1V1RC | 0.5 | 79 | 3.31 | 0 | 53.2 | 3.66
CMS | 6 | 6 | 4.68 | 3.81 | 0.15 | 0.8982726 | 0.852349 | 2.366778 | 6.984 | 1.8 | -12.168 | -10.368 | 3.531961 | 0.9102991 | 6.153622 | 5.243323 | -5.243323 | 76 | -6.153622 | F1V2MS | 1 | 79 | 3.31 | 0 | 57.5 | 4.13
CMS | 7 | 7 | 5.21 | 4.47 | 0.2 | 1 | 1 | 2.63481 | 8.440028 | 1.8 | -15.08006 | -13.28006 | 4.268306 | 0.9102991 | 7.626312 | 6.716013 | -6.716013 | 72 | -7.626312 | F1V2RC | 1 | 79 | 3.31 | 0 | 57.5 | 4.13
F1V1MS | 1 | 21 | 2.31 | 0.22 | 0.08 | 0.7451613 | 0.1325301 | 1.207456 | 2.31275 | 2.2 | -2.4255 | -0.2255 | 1.208894 | 1.149958 | 1.267829 | 0.1178707 | -0.1178707 | 1260 | -1.267829 | F1V2MS-p | 1 | 79 | 3.31 | 0 | 43.2 | 4
F1V1MS | 2 | 22 | 3.1 | 1.66 | 0.19 | 1 | 1 | 1.620396 | 3.569444 | 1.8 | -5.338889 | -3.538889 | 1.865778 | 0.9408751 | 2.790682 | 1.849807 | -1.849807 | 149 | -2.790682 | F1V2RC-p | 1 | 79 | 3.31 | 0 | 60.2 | 4.57
F1V2MS | 1 | 31 | 1.81 | 0.138 | 0.05 | 0.3926247 | 0.0327791 | 0.8906428 | 1.930019 | 2.6 | -1.260038 | 1.339962 | 0.9497004 | 1.279376 | 0.6200244 | 0.659352 | 0.659352 | 1260 | -0.6200244 | F1V3RC | 1.5 | 79 | 3.31 | 0 | 48.9 | 3.89
F1V2MS | 2 | 32 | 2.57 | 0.35 | 0.09 | 0.5574837 | 0.08313539 | 1.264614 | 2.570173 | 2.6 | -2.540346 | 0.05965385 | 1.264699 | 1.279376 | 1.250023 | 0.02935374 | 0.02935374 | 788 | -1.250023 | F2V2MS | 1 | 55 | 3.31 | 0 | 50.1 | 3.32
F1V2MS | 3 | 33 | 3.08 | 0.6 | 0.1 | 0.6681128 | 0.1425178 | 1.515569 | 3.14728 | 2.5 | -3.79456 | -1.29456 | 1.548675 | 1.23017 | 1.867181 | 0.6370113 | -0.6370113 | 252 | -1.867181 | F2V2RC | 1 | 55 | 3.31 | 0 | 50.1 | 3.32
F1V2MS | 4 | 34 | 3.62 | 1.46 | 0.11 | 0.7852495 | 0.3467933 | 1.781286 | 3.87088 | 2.5 | -5.24176 | -2.74176 | 1.904736 | 1.23017 | 2.579301 | 1.349132 | -1.349132 | 86 | -2.579301 | C1C | 0 | 0 | 3.31 | 0.42 | 65.7 | 4.07
F1V2MS | 5 | 35 | 4.14 | 2.58 | 0.13 | 0.8980477 | 0.6128266 | 2.037161 | 4.876 | 2.3 | -7.452 | -5.152 | 2.399323 | 1.131756 | 3.666889 | 2.535133 | -2.535133 | 66 | -3.666889 | C1F1V1 | 0.5 | 81 | 3.31 | 0 | 51.4 | 3.77
F1V2MS | 6 | 36 | 4.61 | 4.21 | 0.18 | 1 | 1 | 2.268433 | 5.770022 | 2.3 | -9.240043 | -6.940043 | 2.839242 | 1.131756 | 4.546728 | 3.414972 | -3.414972 | 55 | -4.546728 | C1F1V2 | 1 | 81 | 3.31 | 0 | 53.4 | 3.74
F1V3MS | 1 | 43 | 3.12 | 0.44 | 0.05 | 0.6767896 | 0.162963 | 1.581903 | 3.1224 | 3 | -3.2448 | -0.2448 | 1.58312 | 1.52106 | 1.645179 | 0.1241185 | -0.1241185 | 315 | -1.645179 | C1F1V3 | 1.5 | 81 | 3.31 | 0 | 49.7 | 4.55
F1V3MS | 2 | 44 | 3.7 | 0.91 | 0.06 | 0.802603 | 0.337037 | 1.875974 | 3.758065 | 3.1 | -4.416129 | -1.316129 | 1.905414 | 1.571762 | 2.239066 | 0.6673039 | -0.6673039 | 169 | -2.239066 | C1F2V3 | 1.5 | 79 | 3.31 | 0 | 59.7 | 4.27
F1V3MS | 3 | 45 | 4.17 | 1.62 | 0.06 | 0.9045553 | 0.6 | 2.114274 | 4.354661 | 3.1 | -5.609323 | -2.509323 | 2.207901 | 1.571762 | 2.844039 | 1.272277 | -1.272277 | 110 | -2.844039 | C1F3V3 | 1.5 | 64 | 3.31 | 0 | 45.5 | 4.94
F1V3MS | 4 | 46 | 4.61 | 2.7 | 0.12 | 1 | 1 | 2.337363 | 4.977758 | 3.1 | -6.855516 | -3.755516 | 2.523824 | 1.571762 | 3.475885 | 1.904122 | -1.904122 | 97 | -3.475885 | C2C | 0 | 0 | 3.31 | 0.42 | 90.5 | 4.13
F2V2MS | 1 | 57 | 1.79 | 0.211 | 0.05 | 0.4710526 | 0.06850649 | 0.9823901 | 1.812881 | 2.1 | -1.525762 | 0.5742381 | 0.9949477 | 1.152525 | 0.8373706 | 0.3151541 | 0.3151541 | 1260 | -0.8373706 | C2F1V3 | 1.5 | 81 | 3.31 | 0 | 79 | 4.99
F2V2MS | 2 | 58 | 2.64 | 0.57 | 0.11 | 0.6947368 | 0.1850649 | 1.448888 | 2.64392 | 2.5 | -2.78784 | -0.28784 | 1.45104 | 1.372053 | 1.530026 | 0.1579727 | -0.1579727 | 284 | -1.530026 | C2F2V3 | 1.5 | 79 | 3.31 | 0 | 76.5 | 4.72
F2V2MS | 3 | 59 | 3.09 | 1.19 | 0.11 | 0.8131579 | 0.3863636 | 1.695858 | 3.15962 | 2.5 | -3.81924 | -1.31924 | 1.734067 | 1.372053 | 2.09608 | 0.724027 | -0.724027 | 127 | -2.09608 | C2F3V3 | 1.5 | 64 | 3.31 | 0 | 62 | 4.03
F2V2MS | 4 | 60 | 3.66 | 2.64 | 0.19 | 0.9631579 | 0.8571429 | 2.008686 | 4.1018 | 2.25 | -5.9536 | -3.7036 | 2.251155 | 1.234848 | 3.267462 | 2.032615 | -2.032615 | 88 | -3.267462 | DC_P1 | 0 | 0 | 3.31 | 0.42 | 71.7 | 4.35
F2V2MS | 5 | 61 | 3.8 | 3.08 | 0.25 | 1 | 1 | 2.085521 | 4.333889 | 2.25 | -6.417778 | -4.167778 | 2.378531 | 1.234848 | 3.522213 | 2.287365 | -2.287365 | 74 | -3.522213 | DC_P2 | 1 | 78.94737 | 3.31 | 0 | 62.1 | 3.9
F1V2MS-P | 1 | 68 | 2.11 | 0.361 | 0.08 | 0.5084337 | 0.09836512 | 1.055 | 2.110024 | 2.1 | -2.120048 | -0.02004762 | 1.055012 | 1.05 | 1.060024 | 0.01002381 | -0.01002381 | 1260 | -1.060024 | DC_P3 | 2 | 66.66667 | 3.31 | 0 | 50.9 | 4.49
F1V2MS-P | 2 | 69 | 2.65 | 0.66 | 0.08 | 0.6385542 | 0.1798365 | 1.325 | 2.70814 | 2.15 | -3.266279 | -1.116279 | 1.35407 | 1.075 | 1.63314 | 0.5581395 | -0.5581395 | 252 | -1.63314 | DC_P4 | 1 | 78.94737 | 3.31 | 0 | 64 | 4.76
F1V2MS-P | 3 | 70 | 3.11 | 1 | 0.08 | 0.7493976 | 0.2724796 | 1.555 | 3.324326 | 2.15 | -4.498651 | -2.348651 | 1.662163 | 1.075 | 2.249326 | 1.174326 | -1.174326 | 158 | -2.249326 | DC_P5 | 2 | 66.66667 | 3.31 | 0 | 54.3 | 4.67
F1V2MS-P | 4 | 71 | 3.69 | 2.24 | 0.11 | 0.8891566 | 0.6103542 | 1.845 | 4.241535 | 2.15 | -6.33307 | -4.18307 | 2.120767 | 1.075 | 3.166535 | 2.091535 | -2.091535 | 97 | -3.166535 | F1V3MS | 1.5 | 79 | 3.31 | 0 | 48.9 | 3.89
F1V2MS-P | 5 | 72 | 4.15 | 3.67 | 0.14 | 1 | 1 | 2.075 | 5.014205 | 2.2 | -7.828409 | -5.628409 | 2.507102 | 1.1 | 3.914205 | 2.814205 | -2.814205 | 90 | -3.914205 | PL1 | 0 | 0 | 1.58 | 0.185 | 38.5 | 2.05
C1C | 2 | 77 | 2.01 | 0.086 | 0.1 | 0.3688073 | 0.01857451 | 0.99632 | 2.0415 | 2.484 | -1.599 | 0.796 | 1.011934 | 1.231273 | 0.7925949 | 0.3945626 | 0.3945626 | 629 | -0.7925949 | PL2 | 0 | 0 | 1.58 | 0.185 | 38.2 | 2.04
C1C | 3 | 78 | 2.48 | 0.306 | 0.1 | 0.4550459 | 0.06609071 | 1.22929 | 2.482 | 2.58 | -2.384 | 0.234 | 1.230282 | 1.278859 | 1.181705 | 0.1159895 | 0.1159895 | 252 | -1.181705 | PL3 | 0 | 0 | 1.58 | 0.185 | 42 | 2.14
C1C | 6 | 79 | 3.83 | 2.12 | 0.3 | 0.7027523 | 0.4578834 | 1.898461 | 3.9925 | 1.624 | -6.361 | -3.505 | 1.979009 | 0.8049869 | 3.153031 | 1.737364 | -1.737364 | 84 | -3.153031 | PL4 | 0 | 0 | 1.65 | 0.194 | 43.1 | 2.17
C1C | 11 | 80 | 5.45 | 4.63 | 0.55 | 1 | 1 | 2.701465 | 6.1365 | 1.337 | -10.936 | -7.624 | 3.04175 | 0.6627263 | 5.420774 | 3.779076 | -3.779076 | 57 | -5.420774 | PL5 | 0 | 0 | 1.58 | 0.185 | 38.1 | 2.04
C1F1V1 | 2 | 81 | 2.09 | 0.197 | 0.05 | 0.6111111 | 0.1064865 | 1.076405 | 2.103 | 2.148 | -2.058 | 0.09 | 1.0831 | 1.106276 | 1.059924 | 0.04635236 | 0.04635236 | 629 | -1.059924 | PL6 | 0 | 0 | 1.58 | 0.185 | 43.5 | 2.18
C1F1V1 | 4 | 82 | 3.03 | 0.568 | 0.3 | 0.8859649 | 0.307027 | 1.560529 | 3.1045 | 2.403 | -3.806 | -1.403 | 1.598899 | 1.237608 | 1.96019 | 0.7225818 | -0.7225818 | 252 | -1.96019
C1F1V1 | 5 | 83 | 3.31 | 0.76 | 0.4 | 0.9678363 | 0.4108108 | 1.704737 | 3.5455 | 2.284 | -4.807 | -2.523 | 1.826025 | 1.17632 | 2.475731 | 1.299411 | -1.299411 | 180 | -2.475731
C1F1V1 | 6 | 84 | 3.42 | 1.85 | 0.55 | 1 | 1 | 1.76139 | 4.0285 | 1.894 | -6.163 | -4.269 | 2.074783 | 0.9754596 | 3.174106 | 2.198647 | -2.198647 | 114 | -3.174106
C1F1V2 | 2 | 85 | 2.65 | 0.14 | 0.1 | 0.53 | 0.03160271 | 1.370282 | 2.657 | 2.617 | -2.697 | -0.08 | 1.373902 | 1.353218 | 1.394585 | 0.04136702 | -0.04136702 | 420 | -1.394585
C1F1V2 | 5 | 86 | 3.28 | 0.599 | 0.1 | 0.656 | 0.1352144 | 1.696048 | 3.3425 | 2.706 | -3.979 | -1.273 | 1.728366 | 1.399239 | 2.057492 | 0.6582526 | -0.6582526 | 140 | -2.057492
C1F1V2 | 9 | 87 | 4.14 | 1.68 | 0.2 | 0.828 | 0.3792325 | 2.140743 | 4.6075 | 2.58 | -6.635 | -4.055 | 2.382482 | 1.334086 | 3.430877 | 2.096791 | -2.096791 | 74 | -3.430877
C1F1V2 | 13 | 88 | 5 | 4.43 | 0.45 | 1 | 1 | 2.585438 | 6.01 | 2.678 | -9.342 | -6.665 | 3.107697 | 1.384761 | 4.830633 | 3.446389 | -3.446389 | 55 | -4.830633
C1F1V3 | 2 | 89 | 2.94 | 0.31 | 0.1 | 0.5642994 | 0.07692308 | 1.378293 | 2.9535 | 2.664 | -3.243 | -0.579 | 1.384622 | 1.248902 | 1.520342 | 0.2714394 | -0.2714394 | 420 | -1.520342
C1F1V3 | 3 | 90 | 3.5 | 0.671 | 0.2 | 0.671785 | 0.1665012 | 1.640825 | 3.6035 | 2.759 | -4.448 | -1.689 | 1.689347 | 1.293439 | 2.085255 | 0.7918154 | -0.7918154 | 180 | -2.085255
C1F1V3 | 6 | 91 | 4.16 | 1.4 | 0.3 | 0.7984645 | 0.3473945 | 1.950238 | 4.56 | 2.689 | -6.431 | -3.743 | 2.137761 | 1.260623 | 3.014899 | 1.754745 | -1.754745 | 97 | -3.014899
C1F1V3 | 11 | 92 | 5.21 | 4.03 | 0.45 | 1 | 1 | 2.442486 | 6.3215 | 2.748 | -9.895 | -7.147 | 2.963565 | 1.288282 | 4.638848 | 3.350565 | -3.350565 | 57 | -4.638848
C1F2V3 | 2 | 93 | 1.85 | 0.07 | 0.05 | 0.2846154 | 0.01318267 | 0.8952777 | 1.818 | 1.874 | -1.762 | 0.11 | 0.8797919 | 0.9068922 | 0.8526916 | 0.05323273 | 0.05323273 | 629 | -0.8526916
C1F2V3 | 6 | 94 | 3.6 | 0.373 | 0.2 | 0.5538462 | 0.07024482 | 1.742162 | 3.667 | 3.174 | -4.16 | -0.986 | 1.774586 | 1.536006 | 2.013165 | 0.4771588 | -0.4771588 | 114 | -2.013165
C1F2V3 | 9 | 95 | 4.67 | 1.39 | 0.25 | 0.7184615 | 0.2617702 | 2.259971 | 4.9675 | 3.276 | -6.659 | -3.383 | 2.403942 | 1.585368 | 3.222516 | 1.637148 | -1.637148 | 63 | -3.222516
C1F2V3 | 14 | 96 | 6.5 | 5.31 | 0.45 | 1 | 1 | 3.14557 | 7.4925 | 3.76 | -11.225 | -7.464 | 3.625875 | 1.819592 | 5.432158 | 3.612083 | -3.612083 | 38 | -5.432158
C1F3V3 | 2 | 97 | 2.24 | 0.118 | 0.05 | 0.4315992 | 0.04322344 | 1.007824 | 2.2005 | 2.064 | -2.337 | -0.273 | 0.9900518 | 0.9286375 | 1.051466 | 0.1228285 | -0.1228285 | 420 | -1.051466
C1F3V3 | 6 | 98 | 3.38 | 0.282 | 0.1 | 0.6512524 | 0.1032967 | 1.520734 | 3.3665 | 3.28 | -3.453 | -0.173 | 1.51466 | 1.475742 | 1.553578 | 0.07783638 | -0.07783638 | 157 | -1.553578
C1F3V3 | 10 | 99 | 4.46 | 1.07 | 0.25 | 0.8593449 | 0.3919414 | 2.006649 | 4.573 | 3.596 | -5.55 | -1.955 | 2.05749 | 1.617917 | 2.497063 | 0.8795961 | -0.8795961 | 90 | -2.497063
C1F3V3 | 13 | 100 | 5.19 | 2.73 | 0.5 | 1 | 1 | 2.335091 | 5.858 | 3.157 | -8.559 | -5.403 | 2.635639 | 1.420401 | 3.850876 | 2.430925 | -2.430925 | 57 | -3.850876
C2C | 2 | 101 | 2.57 | 0.099 | 0.15 | 0.4276206 | 0.01871456 | 1.264614 | 2.6 | 2.268 | -2.932 | -0.494 | 1.279376 | 1.11601 | 1.442743 | 0.2430815 | -0.2430815 | 315 | -1.442743
C2C | 3 | 102 | 3.1 | 0.528 | 0.25 | 0.515807 | 0.09981096 | 1.52541 | 3.1535 | 2.021 | -4.286 | -1.772 | 1.551736 | 0.9944691 | 2.109003 | 0.8719442 | -0.8719442 | 157 | -2.109003
C2C | 6 | 103 | 4.87 | 3.16 | 0.3 | 0.8103161 | 0.5973535 | 2.39637 | 5.5205 | 1.155 | -9.886 | -6.968 | 2.71646 | 0.5683383 | 4.864583 | 3.428729 | -3.428729 | 84 | -4.864583
C2C | 8 | 104 | 6.01 | 5.29 | 0.5 | 1 | 1 | 2.957328 | 7.161 | 1.26 | -13.062 | -9.786 | 3.523698 | 0.6200055 | 6.42739 | 4.815376 | -4.815376 | 66 | -6.42739
C2F1V3 | 6 | 106 | 3.21 | 0.307 | 0.25 | 0.4805389 | 0.07090069 | 1.436993 | 3.272 | 2.664 | -3.88 | -1.217 | 1.464748 | 1.19257 | 1.736927 | 0.544804 | -0.544804 | 114 | -1.736927
C2F1V3 | 10 | 107 | 5.07 | 1.95 | 0.35 | 0.758982 | 0.4503464 | 2.269644 | 5.489 | 3.373 | -7.605 | -4.232 | 2.457214 | 1.509962 | 3.404466 | 1.894503 | -1.894503 | 55 | -3.404466
C2F1V3 | 15 | 108 | 6.68 | 4.33 | 0.7 | 1 | 1 | 2.990379 | 7.9065 | 3.676 | -12.137 | -8.461 | 3.539435 | 1.645604 | 5.433267 | 3.787664 | -3.787664 | 36 | -5.433267
C2F2V3 | 1 | 109 | 1.59 | 0.11 | 0.05 | 0.2658863 | 0.03072626 | 0.7318568 | 1.5915 | 1.557 | -1.626 | -0.069 | 0.7325473 | 0.7166673 | 0.7484272 | 0.03175982 | -0.03175982 | 210 | -0.7484272
C2F2V3 | 4 | 110 | 2.93 | 0.463 | 0.15 | 0.4899666 | 0.1293296 | 1.348642 | 2.958 | 2.462 | -3.454 | -0.992 | 1.36153 | 1.133227 | 1.589832 | 0.456605 | -0.456605 | 126 | -1.589832
C2F2V3 | 8 | 111 | 4.21 | 1.29 | 0.2 | 0.7040134 | 0.3603352 | 1.93781 | 4.456 | 2.988 | -5.924 | -2.936 | 2.05104 | 1.375338 | 2.726742 | 1.351404 | -1.351404 | 66 | -2.726742
C2F2V3 | 12 | 112 | 5.98 | 3.58 | 0.65 | 1 | 1 | 2.752518 | 6.961 | 3.403 | -10.519 | -7.115 | 3.20406 | 1.566358 | 4.841762 | 3.274944 | -3.274944 | 47 | -4.841762
C2F3V3 | 2 | 113 | 2.1 | 0.222 | 0.1 | 0.3839122 | 0.05248227 | 1.046085 | 2.086 | 1.988 | -2.184 | -0.197 | 1.039111 | 0.9902933 | 1.087928 | 0.09813269 | -0.09813269 | 420 | -1.087928
C2F3V3 | 3 | 114 | 2.64 | 0.398 | 0.15 | 0.4826325 | 0.09408983 | 1.315078 | 2.6575 | 2.169 | -3.146 | -0.978 | 1.323795 | 1.080456 | 1.567134 | 0.4871765 | -0.4871765 | 180 | -1.567134
C2F3V3 | 6 | 115 | 4.17 | 1.81 | 0.3 | 0.76234 | 0.427896 | 2.077225 | 4.769 | 2.411 | -7.127 | -4.716 | 2.375608 | 1.201005 | 3.550212 | 2.349207 | -2.349207 | 63 | -3.550212
C2F3V3 | 9 | 116 | 5.47 | 4.23 | 0.6 | 1 | 1 | 2.724801 | 6.6675 | 2.851 | -10.484 | -7.633 | 3.321318 | 1.420184 | 5.222452 | 3.802268 | -3.802268 | 41 | -5.222452
DC-P2 | 2 | 126 | 2.6 | 0.136 | 0.05 | 0.4490501 | 0.02798354 | 1.316561 | 2.626667 | 3 | -2.253333 | 0.7466667 | 1.839035 | 2.10042 | 1.577649 | 0.5227712 | 0.5227712 | 500 | -1.577649
DC-P2 | 4 | 127 | 3.36 | 0.443 | 0.055 | 0.5803109 | 0.09115226 | 1.701402 | 3.364 | 3.2 | -3.528 | -0.328 | 2.355271 | 2.240448 | 2.470094 | 0.2296459 | -0.2296459 | 330 | -2.470094
DC-P2 | 6 | 128 | 3.9 | 0.823 | 0.059 | 0.6735751 | 0.1693416 | 1.974842 | 3.9765625 | 3.2 | -4.753125 | -1.553125 | 2.784151 | 2.240448 | 3.327853 | 1.087405 | -1.087405 | 150 | -3.327853
DC-P2 | 8 | 129 | 4.44 | 1.389 | 0.088 | 0.7668394 | 0.2858025 | 2.248281 | 4.729613 | 3.1 | -6.359226 | -3.259226 | 3.311391 | 2.170434 | 4.452349 | 2.281914 | -2.281914 | 74 | -4.452349
DC-P2 | 10 | 130 | 4.98 | 2.33 | 0.11 | 0.8601036 | 0.4794239 | 2.521721 | 5.590639 | 3.05 | -8.131279 | -5.081279 | 3.91423 | 2.135427 | 5.693034 | 3.557607 | -3.557607 | 69 | -5.693034
DC-P2 | 12 | 131 | 5.52 | 3.9 | 0.18 | 0.9533679 | 0.8024691 | 2.795161 | 6.5784 | 3 | -10.1568 | -7.1568 | 4.605801 | 2.10042 | 7.111182 | 5.010762 | -5.010762 | 51 | -7.111182
DC-P2 | 13 | 132 | 5.79 | 4.86 | 0.21 | 1 | 1 | 2.93188 | 7.08735 | 3 | -11.1747 | -8.1747 | 4.962138 | 2.10042 | 7.823855 | 5.723435 | -5.723435 | 43 | -7.823855
DC-P3 | 3 | 133 | 2.17 | 0.148 | 0.11 | 0.5896739 | 0.02387097 | 1.024086 | 2.177225 | 2 | -2.35445 | -0.35445 | 1.48832 | 1.367172 | 1.609469 | 0.242297 | -0.242297 | 670 | -1.609469
DC-P3 | 5 | 134 | 2.82 | 0.429 | 0.113 | 0.7663043 | 0.06919355 | 1.33084 | 2.8922 | 2.25 | -3.5344 | -1.2844 | 1.977067 | 1.538068 | 2.416066 | 0.8779978 | -0.8779978 | 310 | -2.416066
DC-P3 | 7 | 135 | 3.25 | 1.398 | 0.2 | 0.8831522 | 0.2254839 | 1.53377 | 3.564881 | 2.1 | -5.029762 | -2.929762 | 2.436902 | 1.43553 | 3.438274 | 2.002744 | -2.002744 | 140 | -3.438274
DC-P3 | 8 | 136 | 3.36 | 1.952 | 0.34 | 0.9130435 | 0.3148387 | 1.585682 | 3.778561 | 2.05 | -5.507122 | -3.457122 | 2.582971 | 1.401351 | 3.764591 | 2.36324 | -2.36324 | 99 | -3.764591
DC-P3 | 9 | 137 | 3.47 | 4.19 | 0.39 | 0.9429348 | 0.6758065 | 1.637594 | 4.010225 | 2 | -6.02045 | -4.02045 | 2.741333 | 1.367172 | 4.115495 | 2.748323 | -2.748323 | 83 | -4.115495
DC-P3 | 10 | 138 | 3.57 | 5.05 | 0.53 | 0.9701087 | 0.8145161 | 1.684787 | 4.303921 | 1.9 | -6.707842 | -4.807842 | 2.9421 | 1.298813 | 4.585386 | 3.286573 | -3.286573 | 83 | -4.585386
DC-P3 | 11 | 139 | 3.68 | 6.2 | 0.57 | 1 | 1 | 1.736699 | 4.513789 | 1.9 | -7.127579 | -5.227579 | 3.085563 | 1.298813 | 4.872313 | 3.573499 | -3.573499 | 72 | -4.872313
PL1 | 1 | 154 | 2.23 | 0.17 | 0.4 | 0.5174014 | 0.02251656 | 1.5575 | 2.407633 | 1.5 | -3.315267 | -1.815267 | 1.681564 | 1.047645 | 2.315483 | 1.267837 | -1.267837 |  | -2.315483
PL1 | 2 | 155 | 2.63 | 0.2 | 0.6 | 0.6102088 | 0.02649007 | 1.836872 | 3.055633 | 1.5 | -4.611267 | -3.111267 | 2.134147 | 1.047645 | 3.220648 | 2.173003 | -2.173003 |  | -3.220648
PL1 | 3 | 156 | 3.06 | 0.2 | 0.6 | 0.7099768 | 0.02649007 | 2.137197 | 3.8712 | 1.5 | -6.2424 | -4.7424 | 2.703763 | 1.047645 | 4.359881 | 3.312236 | -3.312236 |  | -4.359881
PL1 | 4 | 157 | 3.46 | 0.21 | 0.6 | 0.8027842 | 0.02781457 | 2.416569 | 6.4858 | 1 | -11.9716 | -10.9716 | 4.529879 | 0.6984303 | 8.361328 | 7.662898 | -7.662898 |  | -8.361328
PL1 | 5 | 158 | 3.84 | 0.86 | 0.6 | 0.8909513 | 0.1139073 | 2.681972 | 7.8728 | 1 | -14.7456 | -13.7456 | 5.498602 | 0.6984303 | 10.29877 | 9.600343 | -9.600343 |  | -10.29877
PL1 | 6 | 159 | 4.04 | 3.73 | 0.65 | 0.937355 | 0.4940397 | 2.821658 | 8.6608 | 1 | -16.3216 | -15.3216 | 6.048965 | 0.6984303 | 11.3995 | 10.70107 | -10.70107 |  | -11.3995
PL1 | 7 | 160 | 4.31 | 7.55 | 0.65 | 1 | 1 | 3.010235 | 9.78805 | 1 | -18.5761 | -17.5761 | 6.836271 | 0.6984303 | 12.97411 | 12.27568 | -12.27568 |  | -12.97411
PL2 | 1 | 161 | 2.1 | 0.18 | 0.1 | 0.6542056 | 0.02658789 | 1.470294 | 2.275 | 1.4 | -3.15 | -1.75 | 1.592819 | 0.9801961 | 2.205441 | 1.225245 | -1.225245 |  | -2.205441
PL2 | 2 | 162 | 2.36 | 0.38 | 0.1 | 0.7352025 | 0.05612999 | 1.65233 | 2.737815 | 1.35 | -4.12563 | -2.77563 | 1.916854 | 0.9451891 | 2.888519 | 1.943329 | -1.943329 |  | -2.888519
PL2 | 3 | 163 | 2.67 | 0.97 | 0.3 | 0.8317757 | 0.1432792 | 1.869374 | 3.570375 | 1.2 | -5.94075 | -4.74075 | 2.499763 | 0.8401681 | 4.159357 | 3.319189 | -3.319189 |  | -4.159357
PL2 | 4 | 164 | 2.81 | 1.91 | 0.65 | 0.8753894 | 0.282127 | 1.967394 | 5.3350625 | 0.8 | -9.870125 | -9.070125 | 3.735291 | 0.560112 | 6.91047 | 6.350358 | -6.350358 |  | -6.91047
PL2 | 5 | 165 | 2.97 | 3.21 | 0.8 | 0.9252336 | 0.4741507 | 2.079416 | 6.2556 | 0.75 | -11.7612 | -11.0112 | 4.379796 | 0.525105 | 8.234487 | 7.709382 | -7.709382 |  | -8.234487
PL2 | 6 | 166 | 3.21 | 6.77 | 0.8 | 1 | 1 | 2.24745 | 6.486235 | 0.85 | -12.12247 | -11.27247 | 4.541273 | 0.595119 | 8.487427 | 7.892308 | -7.892308 |  | -8.487427
PL3 | 1 | 167 | 0.671 | 0.04 | 0.1 | 0.2207237 | 0.003603604 | 0.4586862 | 0.8608004 | 1.4 | -0.3216007 | 1.078399 | 0.588431 | 0.9570203 | 0.2198417 | 0.7371786 | 0.7371786 |  | -0.2198417
PL3 | 2 | 168 | 1.186 | 0.13 | 0.25 | 0.3901316 | 0.01171171 | 0.8107329 | 1.186082 | 1.2 | -1.172163 | 0.02783667 | 0.8107887 | 0.8203031 | 0.8012744 | 0.01902875 | 0.01902875 |  | -0.8012744
PL3 | 3 | 169 | 1.34 | 0.65 | 0.3 | 0.4407895 | 0.05855856 | 0.9160051 | 1.348167 | 1.2 | -1.496333 | -0.2963333 | 0.9215878 | 0.8203031 | 1.022872 | 0.2025693 | -0.2025693 |  | -1.022872
PL3 | 4 | 170 | 1.594 | 4.5 | 0.65 | 0.5243421 | 0.4054054 | 1.089636 | 1.9880225 | 0.8 | -3.176045 | -2.376045 | 1.358984 | 0.5468687 | 2.1711 | 1.624231 | -1.624231 |  | -2.1711
PL3 | 5 | 171 | 1.779 | 4.5 | 0.65 | 0.5851974 | 0.4054054 | 1.216099 | 2.378025625 | 0.8 | -3.95605125 | -3.15605125 | 1.625585 | 0.5468687 | 2.704301 | 2.157432 | -2.157432 |  | -2.704301
PL3 | 6 | 172 | 2.06 | 4.56 | 0.65 | 0.6776316 | 0.4108108 | 1.408187 | 3.05225 | 0.8 | -5.3045 | -4.5045 | 2.086475 | 0.5468687 | 3.626082 | 3.079213 | -3.079213 |  | -3.626082
PL3 | 7 | 173 | 2.29 | 4.55 | 0.65 | 0.7532895 | 0.4099099 | 1.565412 | 3.6775625 | 0.8 | -6.555125 | -5.755125 | 2.51393 | 0.5468687 | 4.480991 | 3.934122 | -3.934122 |  | -4.480991
PL3 | 8 | 174 | 2.62 | 6.3 | 0.7 | 0.8618421 | 0.5675676 | 1.790995 | 4.69025 | 0.8 | -8.5805 | -7.7805 | 3.206189 | 0.5468687 | 5.865509 | 5.31864 | -5.31864 |  | -5.865509
PL3 | 9 | 175 | 3.04 | 11.1 | 0.7 | 1 | 1 | 2.078101 | 6.176 | 0.8 | -11.552 | -10.752 | 4.221827 | 0.5468687 | 7.896785 | 7.349916 | -7.349916 |  | -7.896785
PL5 | 1 | 178 | 1.747 | 0.34 | 0.25 | 0.5442368 | 0.02918455 | 1.223145 | 1.767336 | 1.5 | -2.034673 | -0.5346727 | 1.237383 | 1.05021 | 1.424556 | 0.3743457 | -0.3743457 |  | -1.424556
PL5 | 2 | 179 | 2.1 | 1.43 | 0.35 | 0.6542056 | 0.1227468 | 1.470294 | 2.346154 | 1.3 | -3.392308 | -2.092308 | 1.642636 | 0.9101821 | 2.37509 | 1.464908 | -1.464908 |  | -2.37509
PL5 | 3 | 180 | 2.47 | 3.19 | 0.5 | 0.7694704 | 0.2738197 | 1.729346 | 4.2130625 | 0.8 | -7.626125 | -6.826125 | 2.949734 | 0.560112 | 5.339355 | 4.779243 | -4.779243 |  | -5.339355
PL5 | 4 | 181 | 2.9 | 5.44 | 0.75 | 0.9034268 | 0.4669528 | 2.030406 | 5.65625 | 0.8 | -10.5125 | -9.7125 | 3.960167 | 0.560112 | 7.360222 | 6.80011 | -6.80011 |  | -7.360222
PL5 | 5 | 182 | 3.21 | 11.65 | 0.75 | 1 | 1 | 2.24745 | 6.8400625 | 0.8 | -12.880125 | -12.080125 | 4.789002 | 0.560112 | 9.017891 | 8.457779 | -8.457779 |  | -9.017891
PL6 | 1 | 183 | 0.754 | 0.43 | 0.1 | 0.3052632 | 0.03697334 | 0.5106732 | 1.142129 | 2 | -0.284258 | 1.715742 | 0.7735474 | 1.354571 | 0.1925238 | 1.162047 | 1.162047 |  | -0.1925238
PL6 | 2 | 184 | 1.006 | 1.26 | 0.15 | 0.4072874 | 0.1083405 | 0.6813492 | 1.087345 | 1.5 | -0.6746907 | 0.8253093 | 0.7364432 | 1.015928 | 0.4569582 | 0.55897 | 0.55897 |  | -0.4569582
PL6 | 3 | 185 | 1.267 | 2.05 | 0.2 | 0.5129555 | 0.1762683 | 0.8581207 | 1.3026445 | 1 | -1.605289 | -0.605289 | 0.8822622 | 0.6772855 | 1.087239 | 0.4099534 | -0.4099534 |  | -1.087239
PL6 | 4 | 186 | 1.533 | 2.05 | 0.2 | 0.6206478 | 0.1762683 | 1.038279 | 1.6750445 | 1 | -2.350089 | -1.350089 | 1.134483 | 0.6772855 | 1.591681 | 0.9143957 | -0.9143957 |  | -1.591681
PL6 | 5 | 187 | 1.804 | 4.62 | 0.2 | 0.7303644 | 0.3972485 | 1.221823 | 2.127208 | 1 | -3.254416 | -2.254416 | 1.440727 | 0.6772855 | 2.204169 | 1.526883 | -1.526883 |  | -2.204169
PL6 | 6 | 188 | 1.893 | 4.91 | 0.6 | 0.7663968 | 0.422184 | 1.282101 | 2.2917245 | 1 | -3.583449 | -2.583449 | 1.552152 | 0.6772855 | 2.427018 | 1.749732 | -1.749732 |  | -2.427018
PL6 | 7 | 189 | 2.03 | 5.45 | 0.7 | 0.8218623 | 0.4686156 | 1.374889 | 2.56045 | 1 | -4.1209 | -3.1209 | 1.734156 | 0.6772855 | 2.791026 | 2.11374 | -2.11374 |  | -2.791026
PL6 | 8 | 190 | 2.47 | 11.63 | 0.7 | 1 | 1 | 1.672895 | 3.55045 | 1 | -6.1009 | -5.1009 | 2.404668 | 0.6772855 | 4.132051 | 3.454765 | -3.454765 |  | -4.132051
Note on F90: Rouzbeh Davoudi: the crack width at failure was not recorded, was assumed equal to last load stage crack width

## All_f_M fr
Test ID | Stage | Image No | Shear Stress (Mpa) | Shear Strain 10^-3 | Crack width (mm) | Failure Ratio (Stress) | Failure Ratio (Strain) | Shear Stress/Sqrt(ft) | τmax | σ1 | σ2 | σx | Crack Spaacing (mm) |  | Fiber volume fraction (Vf) % | Fiber aspect ration (Arf) | Rho horizontal | Rho Vertical | fc (Mpa) | ft (Mpa)
F1V1MS | 1 | 21 | 2.31 | 0.22 | 0.08 | 0.7451613 | 0.1325301 | 1.207456 | 2.31275 | 2.2 | -2.4255 | -0.2255 | 368 | Column1 | Column2 | Column3 | Column4 | Column5 | Column6 | Column7
F1V1MS | 2 | 22 | 3.1 | 1.66 | 0.19 | 1 | 1 | 1.620396 | 3.569444 | 1.8 | -5.338889 | -3.538889 | 158 | CMS | 0 | 0 | 3.31 | 0.42 | 43 | 3.91
F1V2MS | 1 | 31 | 1.81 | 0.138 | 0.05 | 0.3926247 | 0.0327791 | 0.8906428 | 1.930019 | 2.6 | -1.260038 | 1.339962 | 110 | CRS | 0 | 0 | 3.31 | 0.42 | 43 | 3.91
F1V2MS | 2 | 32 | 2.57 | 0.35 | 0.09 | 0.5574837 | 0.08313539 | 1.264614 | 2.570173 | 2.6 | -2.540346 | 0.05965385 | 101 | F1V1MS | 0.5 | 79 | 3.31 | 0 | 53.2 | 3.66
F1V2MS | 3 | 33 | 3.08 | 0.6 | 0.1 | 0.6681128 | 0.1425178 | 1.515569 | 3.14728 | 2.5 | -3.79456 | -1.29456 | 90 | F1V1RC | 0.5 | 79 | 3.31 | 0 | 53.2 | 3.66
F1V2MS | 4 | 34 | 3.62 | 1.46 | 0.11 | 0.7852495 | 0.3467933 | 1.781286 | 3.87088 | 2.5 | -5.24176 | -2.74176 | 76 | F1V2MS | 1 | 79 | 3.31 | 0 | 57.5 | 4.13
F1V2MS | 5 | 35 | 4.14 | 2.58 | 0.13 | 0.8980477 | 0.6128266 | 2.037161 | 4.876 | 2.3 | -7.452 | -5.152 | 72 | F1V2RC | 1 | 79 | 3.31 | 0 | 57.5 | 4.13
F1V2MS | 6 | 36 | 4.61 | 4.21 | 0.18 | 1 | 1 | 2.268433 | 5.770022 | 2.3 | -9.240043 | -6.940043 | 1260 | F1V2MS-p | 1 | 79 | 3.31 | 0 | 43.2 | 4
F1V3MS | 1 | 43 | 3.12 | 0.44 | 0.05 | 0.6767896 | 0.162963 | 1.581903 | 3.1224 | 3 | -3.2448 | -0.2448 | 149 | F1V2RC-p | 1 | 79 | 3.31 | 0 | 60.2 | 4.57
F1V3MS | 2 | 44 | 3.7 | 0.91 | 0.06 | 0.802603 | 0.337037 | 1.875974 | 3.758065 | 3.1 | -4.416129 | -1.316129 | 1260 | F1V3RC | 1.5 | 79 | 3.31 | 0 | 48.9 | 3.89
F1V3MS | 3 | 45 | 4.17 | 1.62 | 0.06 | 0.9045553 | 0.6 | 2.114274 | 4.354661 | 3.1 | -5.609323 | -2.509323 | 788 | F2V2MS | 1 | 55 | 3.31 | 0 | 50.1 | 3.32
F1V3MS | 4 | 46 | 4.61 | 2.7 | 0.12 | 1 | 1 | 2.337363 | 4.977758 | 3.1 | -6.855516 | -3.755516 | 252 | F2V2RC | 1 | 55 | 3.31 | 0 | 50.1 | 3.32
F2V2MS | 1 | 57 | 1.79 | 0.211 | 0.05 | 0.4710526 | 0.06850649 | 0.9823901 | 1.812881 | 2.1 | -1.525762 | 0.5742381 | 86 | C1C | 0 | 0 | 3.31 | 0.42 | 65.7 | 4.07
F2V2MS | 2 | 58 | 2.64 | 0.57 | 0.11 | 0.6947368 | 0.1850649 | 1.448888 | 2.64392 | 2.5 | -2.78784 | -0.28784 | 66 | C1F1V1 | 0.5 | 81 | 3.31 | 0 | 51.4 | 3.77
F2V2MS | 3 | 59 | 3.09 | 1.19 | 0.11 | 0.8131579 | 0.3863636 | 1.695858 | 3.15962 | 2.5 | -3.81924 | -1.31924 | 55 | C1F1V2 | 1 | 81 | 3.31 | 0 | 53.4 | 3.74
F2V2MS | 4 | 60 | 3.66 | 2.64 | 0.19 | 0.9631579 | 0.8571429 | 2.008686 | 4.1018 | 2.25 | -5.9536 | -3.7036 | 315 | C1F1V3 | 1.5 | 81 | 3.31 | 0 | 49.7 | 4.55
F2V2MS | 5 | 61 | 3.8 | 3.08 | 0.25 | 1 | 1 | 2.085521 | 4.333889 | 2.25 | -6.417778 | -4.167778 | 169 | C1F2V3 | 1.5 | 79 | 3.31 | 0 | 59.7 | 4.27
F1V2MS-P | 1 | 68 | 2.11 | 0.361 | 0.08 | 0.5084337 | 0.09836512 | 1.055 | 2.110024 | 2.1 | -2.120048 | -0.02004762 | 110 | C1F3V3 | 1.5 | 64 | 3.31 | 0 | 45.5 | 4.94
F1V2MS-P | 2 | 69 | 2.65 | 0.66 | 0.08 | 0.6385542 | 0.1798365 | 1.325 | 2.70814 | 2.15 | -3.266279 | -1.116279 | 97 | C2C | 0 | 0 | 3.31 | 0.42 | 90.5 | 4.13
F1V2MS-P | 3 | 70 | 3.11 | 1 | 0.08 | 0.7493976 | 0.2724796 | 1.555 | 3.324326 | 2.15 | -4.498651 | -2.348651 | 1260 | C2F1V3 | 1.5 | 81 | 3.31 | 0 | 79 | 4.99
F1V2MS-P | 4 | 71 | 3.69 | 2.24 | 0.11 | 0.8891566 | 0.6103542 | 1.845 | 4.241535 | 2.15 | -6.33307 | -4.18307 | 284 | C2F2V3 | 1.5 | 79 | 3.31 | 0 | 76.5 | 4.72
F1V2MS-P | 5 | 72 | 4.15 | 3.67 | 0.14 | 1 | 1 | 2.075 | 5.014205 | 2.2 | -7.828409 | -5.628409 | 127 | C2F3V3 | 1.5 | 64 | 3.31 | 0 | 62 | 4.03
C1F1V1 | 2 | 81 | 2.09 | 0.197 | 0.05 | 0.6111111 | 0.1064865 | 1.076405 | 2.103 | 2.148 | -2.058 | 0.09 | 88 | DC_P1 | 0 | 0 | 3.31 | 0.42 | 71.7 | 4.35
C1F1V1 | 4 | 82 | 3.03 | 0.568 | 0.3 | 0.8859649 | 0.307027 | 1.560529 | 3.1045 | 2.403 | -3.806 | -1.403 | 74 | DC_P2 | 1 | 78.94737 | 3.31 | 0 | 62.1 | 3.9
C1F1V1 | 5 | 83 | 3.31 | 0.76 | 0.4 | 0.9678363 | 0.4108108 | 1.704737 | 3.5455 | 2.284 | -4.807 | -2.523 | 1260 | DC_P3 | 2 | 66.66667 | 3.31 | 0 | 50.9 | 4.49
C1F1V1 | 6 | 84 | 3.42 | 1.85 | 0.55 | 1 | 1 | 1.76139 | 4.0285 | 1.894 | -6.163 | -4.269 | 252 | DC_P4 | 1 | 78.94737 | 3.31 | 0 | 64 | 4.76
C1F1V2 | 2 | 85 | 2.65 | 0.14 | 0.1 | 0.53 | 0.03160271 | 1.370282 | 2.657 | 2.617 | -2.697 | -0.08 | 158 | DC_P5 | 2 | 66.66667 | 3.31 | 0 | 54.3 | 4.67
C1F1V2 | 5 | 86 | 3.28 | 0.599 | 0.1 | 0.656 | 0.1352144 | 1.696048 | 3.3425 | 2.706 | -3.979 | -1.273 | 97 | F1V3MS | 1.5 | 79 | 3.31 | 0 | 48.9 | 3.89
C1F1V2 | 9 | 87 | 4.14 | 1.68 | 0.2 | 0.828 | 0.3792325 | 2.140743 | 4.6075 | 2.58 | -6.635 | -4.055 | 90 | PL1 | 0 | 0 | 1.58 | 0.185 | 38.5 | 2.05
C1F1V2 | 13 | 88 | 5 | 4.43 | 0.45 | 1 | 1 | 2.585438 | 6.01 | 2.678 | -9.342 | -6.665 | 629 | PL2 | 0 | 0 | 1.58 | 0.185 | 38.2 | 2.04
C1F1V3 | 2 | 89 | 2.94 | 0.31 | 0.1 | 0.5642994 | 0.07692308 | 1.378293 | 2.9535 | 2.664 | -3.243 | -0.579 | 252 | PL3 | 0 | 0 | 1.58 | 0.185 | 42 | 2.14
C1F1V3 | 3 | 90 | 3.5 | 0.671 | 0.2 | 0.671785 | 0.1665012 | 1.640825 | 3.6035 | 2.759 | -4.448 | -1.689 | 84 | PL4 | 0 | 0 | 1.65 | 0.194 | 43.1 | 2.17
C1F1V3 | 6 | 91 | 4.16 | 1.4 | 0.3 | 0.7984645 | 0.3473945 | 1.950238 | 4.56 | 2.689 | -6.431 | -3.743 | 57 | PL5 | 0 | 0 | 1.58 | 0.185 | 38.1 | 2.04
C1F1V3 | 11 | 92 | 5.21 | 4.03 | 0.45 | 1 | 1 | 2.442486 | 6.3215 | 2.748 | -9.895 | -7.147 | 629 | PL6 | 0 | 0 | 1.58 | 0.185 | 43.5 | 2.18
C1F2V3 | 2 | 93 | 1.85 | 0.07 | 0.05 | 0.2846154 | 0.01318267 | 0.8952777 | 1.818 | 1.874 | -1.762 | 0.11 | 252
C1F2V3 | 6 | 94 | 3.6 | 0.373 | 0.2 | 0.5538462 | 0.07024482 | 1.742162 | 3.667 | 3.174 | -4.16 | -0.986 | 180
C1F2V3 | 9 | 95 | 4.67 | 1.39 | 0.25 | 0.7184615 | 0.2617702 | 2.259971 | 4.9675 | 3.276 | -6.659 | -3.383 | 114
C1F2V3 | 14 | 96 | 6.5 | 5.31 | 0.45 | 1 | 1 | 3.14557 | 7.4925 | 3.76 | -11.225 | -7.464 | 420
C1F3V3 | 2 | 97 | 2.24 | 0.118 | 0.05 | 0.4315992 | 0.04322344 | 1.007824 | 2.2005 | 2.064 | -2.337 | -0.273 | 140
C1F3V3 | 6 | 98 | 3.38 | 0.282 | 0.1 | 0.6512524 | 0.1032967 | 1.520734 | 3.3665 | 3.28 | -3.453 | -0.173 | 74
C1F3V3 | 10 | 99 | 4.46 | 1.07 | 0.25 | 0.8593449 | 0.3919414 | 2.006649 | 4.573 | 3.596 | -5.55 | -1.955 | 55
C1F3V3 | 13 | 100 | 5.19 | 2.73 | 0.5 | 1 | 1 | 2.335091 | 5.858 | 3.157 | -8.559 | -5.403 | 420
C2F1V3 | 6 | 106 | 3.21 | 0.307 | 0.25 | 0.4805389 | 0.07090069 | 1.436993 | 3.272 | 2.664 | -3.88 | -1.217 | 180
C2F1V3 | 10 | 107 | 5.07 | 1.95 | 0.35 | 0.758982 | 0.4503464 | 2.269644 | 5.489 | 3.373 | -7.605 | -4.232 | 97
C2F1V3 | 15 | 108 | 6.68 | 4.33 | 0.7 | 1 | 1 | 2.990379 | 7.9065 | 3.676 | -12.137 | -8.461 | 57
C2F2V3 | 1 | 109 | 1.59 | 0.11 | 0.05 | 0.2658863 | 0.03072626 | 0.7318568 | 1.5915 | 1.557 | -1.626 | -0.069 | 629
C2F2V3 | 4 | 110 | 2.93 | 0.463 | 0.15 | 0.4899666 | 0.1293296 | 1.348642 | 2.958 | 2.462 | -3.454 | -0.992 | 114
C2F2V3 | 8 | 111 | 4.21 | 1.29 | 0.2 | 0.7040134 | 0.3603352 | 1.93781 | 4.456 | 2.988 | -5.924 | -2.936 | 63
C2F2V3 | 12 | 112 | 5.98 | 3.58 | 0.65 | 1 | 1 | 2.752518 | 6.961 | 3.403 | -10.519 | -7.115 | 38
C2F3V3 | 2 | 113 | 2.1 | 0.222 | 0.1 | 0.3839122 | 0.05248227 | 1.046085 | 2.086 | 1.988 | -2.184 | -0.197 | 420
C2F3V3 | 3 | 114 | 2.64 | 0.398 | 0.15 | 0.4826325 | 0.09408983 | 1.315078 | 2.6575 | 2.169 | -3.146 | -0.978 | 157
C2F3V3 | 6 | 115 | 4.17 | 1.81 | 0.3 | 0.76234 | 0.427896 | 2.077225 | 4.769 | 2.411 | -7.127 | -4.716 | 90
C2F3V3 | 9 | 116 | 5.47 | 4.23 | 0.6 | 1 | 1 | 2.724801 | 6.6675 | 2.851 | -10.484 | -7.633 | 57
DC-P2 | 2 | 126 | 2.6 | 0.136 | 0.05 | 0.4490501 | 0.02798354 | 1.316561 | 2.626667 | 3 | -2.253333 | 0.7466667 | 315
DC-P2 | 4 | 127 | 3.36 | 0.443 | 0.055 | 0.5803109 | 0.09115226 | 1.701402 | 3.364 | 3.2 | -3.528 | -0.328 | 157
DC-P2 | 6 | 128 | 3.9 | 0.823 | 0.059 | 0.6735751 | 0.1693416 | 1.974842 | 3.9765625 | 3.2 | -4.753125 | -1.553125 | 84
DC-P2 | 8 | 129 | 4.44 | 1.389 | 0.088 | 0.7668394 | 0.2858025 | 2.248281 | 4.729613 | 3.1 | -6.359226 | -3.259226 | 66
DC-P2 | 10 | 130 | 4.98 | 2.33 | 0.11 | 0.8601036 | 0.4794239 | 2.521721 | 5.590639 | 3.05 | -8.131279 | -5.081279 | 114
DC-P2 | 12 | 131 | 5.52 | 3.9 | 0.18 | 0.9533679 | 0.8024691 | 2.795161 | 6.5784 | 3 | -10.1568 | -7.1568 | 55
DC-P2 | 13 | 132 | 5.79 | 4.86 | 0.21 | 1 | 1 | 2.93188 | 7.08735 | 3 | -11.1747 | -8.1747 | 36
DC-P3 | 3 | 133 | 2.17 | 0.148 | 0.11 | 0.5896739 | 0.02387097 | 1.024086 | 2.177225 | 2 | -2.35445 | -0.35445 | 210
DC-P3 | 5 | 134 | 2.82 | 0.429 | 0.113 | 0.7663043 | 0.06919355 | 1.33084 | 2.8922 | 2.25 | -3.5344 | -1.2844 | 126
DC-P3 | 7 | 135 | 3.25 | 1.398 | 0.2 | 0.8831522 | 0.2254839 | 1.53377 | 3.564881 | 2.1 | -5.029762 | -2.929762 | 66
DC-P3 | 8 | 136 | 3.36 | 1.952 | 0.34 | 0.9130435 | 0.3148387 | 1.585682 | 3.778561 | 2.05 | -5.507122 | -3.457122 | 47
DC-P3 | 9 | 137 | 3.47 | 4.19 | 0.39 | 0.9429348 | 0.6758065 | 1.637594 | 4.010225 | 2 | -6.02045 | -4.02045 | 420
DC-P3 | 10 | 138 | 3.57 | 5.05 | 0.53 | 0.9701087 | 0.8145161 | 1.684787 | 4.303921 | 1.9 | -6.707842 | -4.807842 | 180
DC-P3 | 11 | 139 | 3.68 | 6.2 | 0.57 | 1 | 1 | 1.736699 | 4.513789 | 1.9 | -7.127579 | -5.227579 | 63
41
500
330
150
74
69
51
43
670
310
140
99
83
83
72

## All_f_RC
Test ID | Stage | Image No | Shear Stress (Mpa) | Shear Strain 10^-3 | Crack width (mm) | Failure Ratio (Stress) | Failure Ratio (Strain) | Shear Stress/Sqrt(ft) | Crack Spaacing (mm) |  | Fiber volume fraction (Vf) % | Fiber aspect ration (Arf) | Rho horizontal | Rho Vertical | fc (Mpa) | ft (Mpa)
CRS | 7 | 8 | 2.15 | 0.39 | 0.08 | 0.407197 | 0.05508475 | 1.087302 | 336 | Column1 | Column2 | Column3 | Column4 | Column5 | Column6 | Column7
| 8 | 9 | 2.07 | 0.36 | 0.07 | 0.3920455 | 0.05084746 | 1.046844 | 525 | CMS | 0 | 0 | 3.31 | 0.42 | 43 | 3.91
| 12 | 10 | 2.65 | 1.32 | 0.1 | 0.5018939 | 0.1864407 | 1.340163 | 158 | CRS | 0 | 0 | 3.31 | 0.42 | 43 | 3.91
| 15 | 11 | 3.13 | 1.72 | 0.13 | 0.592803 | 0.2429379 | 1.582909 | 133 | F1V1MS | 0.5 | 79 | 3.31 | 0 | 53.2 | 3.66
| 16 | 12 | 3.11 | 2.08 | 0.14 | 0.5890152 | 0.2937853 | 1.572795 | 105 | F1V1RC | 0.5 | 79 | 3.31 | 0 | 53.2 | 3.66
| 19 | 13 | 3.62 | 2.63 | 0.18 | 0.6856061 | 0.3714689 | 1.830713 | 94 | F1V2MS | 1 | 79 | 3.31 | 0 | 57.5 | 4.13
| 20 | 14 | 3.6 | 2.59 | 0.18 | 0.6818182 | 0.3658192 | 1.820598 | 101 | F1V2RC | 1 | 79 | 3.31 | 0 | 57.5 | 4.13
| 23 | 15 | 4.18 | 3.45 | 0.2 | 0.7916667 | 0.4872881 | 2.113917 | 90 | F1V2MS-p | 1 | 79 | 3.31 | 0 | 43.2 | 4
| 24 | 16 | 4.19 | 3.3 | 0.22 | 0.7935606 | 0.4661017 | 2.118974 | 94 | F1V2RC-p | 1 | 79 | 3.31 | 0 | 60.2 | 4.57
| 27 | 17 | 4.81 | 4.68 | 0.28 | 0.9109848 | 0.6610169 | 2.432522 | 79 | F1V3RC | 1.5 | 79 | 3.31 | 0 | 48.9 | 3.89
| 28 | 18 | 4.73 | 4.46 | 0.29 | 0.8958333 | 0.6299435 | 2.392064 | 79 | F2V2MS | 1 | 55 | 3.31 | 0 | 50.1 | 3.32
| 31 | 19 | 5.27 | 6.98 | 0.36 | 0.9981061 | 0.9858757 | 2.665154 | 70 | F2V2RC | 1 | 55 | 3.31 | 0 | 50.1 | 3.32
| 32 | 20 | 5.28 | 7.08 | 0.39 | 1 | 1 | 2.670211 | 70 | C1C | 0 | 0 | 3.31 | 0.42 | 65.7 | 4.07
F1V1RC | 7 | 23 | 1.59 | 0.27 | 0.1 | 0.5079872 | 0.07258065 | 0.8311063 | 630 | C1F1V1 | 0.5 | 81 | 3.31 | 0 | 51.4 | 3.77
| 11 | 24 | 2.07 | 0.36 | 0.12 | 0.6613419 | 0.09677419 | 1.082006 | 420 | C1F1V2 | 1 | 81 | 3.31 | 0 | 53.4 | 3.74
| 12 | 25 | 2.07 | 0.52 | 0.21 | 0.6613419 | 0.1397849 | 1.082006 | 630 | C1F1V3 | 1.5 | 81 | 3.31 | 0 | 49.7 | 4.55
| 15 | 26 | 2.61 | 0.74 | 0.14 | 0.8338658 | 0.1989247 | 1.364269 | 210 | C1F2V3 | 1.5 | 79 | 3.31 | 0 | 59.7 | 4.27
| 16 | 27 | 2.61 | 0.99 | 0.28 | 0.8338658 | 0.266129 | 1.364269 | 367 | C1F3V3 | 1.5 | 64 | 3.31 | 0 | 45.5 | 4.94
| 19 | 28 | 2.84 | 1.53 | 0.2 | 0.9073482 | 0.4112903 | 1.484492 | 133 | C2C | 0 | 0 | 3.31 | 0.42 | 90.5 | 4.13
| 20 | 29 | 2.85 | 1.73 | 0.42 | 0.9105431 | 0.4650538 | 1.489719 | 315 | C2F1V3 | 1.5 | 81 | 3.31 | 0 | 79 | 4.99
| 22 | 30 | 3.13 | 3.72 | 0.34 | 1 | 1 | 1.636077 | 126 | C2F2V3 | 1.5 | 79 | 3.31 | 0 | 76.5 | 4.72
F1V2RC | 11 | 37 | 3.13 | 0.36 | 0.1 | 0.7505995 | 0.1011236 | 1.540172 | 210 | C2F3V3 | 1.5 | 64 | 3.31 | 0 | 62 | 4.03
| 12 | 38 | 3.16 | 0.75 | 0.14 | 0.7577938 | 0.2106742 | 1.554934 | 195 | DC_P1 | 0 | 0 | 3.31 | 0.42 | 71.7 | 4.35
| 15 | 39 | 3.61 | 1.19 | 0.15 | 0.8657074 | 0.3342697 | 1.776365 | 110 | DC_P2 | 1 | 78.94737 | 3.31 | 0 | 62.1 | 3.9
| 16 | 40 | 3.6 | 1.73 | 0.18 | 0.8633094 | 0.4859551 | 1.771444 | 133 | DC_P3 | 2 | 66.66667 | 3.31 | 0 | 50.9 | 4.49
| 19 | 41 | 4.15 | 2.74 | 0.19 | 0.9952038 | 0.7696629 | 2.042081 | 87 | DC_P4 | 1 | 78.94737 | 3.31 | 0 | 64 | 4.76
| 20 | 42 | 4.17 | 3.56 | 0.21 | 1 | 1 | 2.051923 | 81 | DC_P5 | 2 | 66.66667 | 3.31 | 0 | 54.3 | 4.67
F1V3RC | 7 | 47 | 2.09 | 0.22 | 0.05 | 0.4427966 | 0.06027397 | 1.059672 | 630 | F1V3MS | 1.5 | 79 | 3.31 | 0 | 48.9 | 3.89
| 11 | 48 | 2.64 | 0.3 | 0.05 | 0.559322 | 0.08219178 | 1.338533 | 420
| 12 | 49 | 2.63 | 0.26 | 0.05 | 0.5572034 | 0.07123288 | 1.333463 | 630
| 15 | 50 | 3.15 | 0.48 | 0.12 | 0.6673729 | 0.1315068 | 1.597113 | 336
| 16 | 51 | 3.12 | 0.63 | 0.16 | 0.6610169 | 0.1726027 | 1.581903 | 368
| 19 | 52 | 3.6 | 0.94 | 0.13 | 0.7627119 | 0.2575342 | 1.825272 | 149
| 20 | 53 | 3.7 | 1.22 | 0.17 | 0.7838983 | 0.3342466 | 1.875974 | 149
| 23 | 54 | 4.2 | 1.95 | 0.14 | 0.8898305 | 0.5342466 | 2.129485 | 105
| 24 | 55 | 4.18 | 2.2 | 0.2 | 0.8855932 | 0.6027397 | 2.119344 | 119
| 27 | 56 | 4.72 | 3.65 | 0.25 | 1 | 1 | 2.393135 | 90
F2V2RC | 7 | 62 | 2.06 | 0.18 | 0.05 | 0.5953757 | 0.06545455 | 1.130572 | 473
| 11 | 63 | 2.58 | 0.38 | 0.09 | 0.7456647 | 0.1381818 | 1.415959 | 216
| 12 | 64 | 2.65 | 0.78 | 0.11 | 0.765896 | 0.2836364 | 1.454376 | 248
| 15 | 65 | 3.11 | 1.3 | 0.15 | 0.8988439 | 0.4727273 | 1.706834 | 120
| 16 | 66 | 3.15 | 1.83 | 0.25 | 0.9104046 | 0.6654545 | 1.728787 | 120
| 18 | 67 | 3.46 | 2.75 | 0.33 | 1 | 1 | 1.898922 | 115
F1V2RC-P | 11 | 73 | 3.16 | 0.24 | 0.15 | 0.7505938 | 0.1012658 | 1.478186 | 252
| 12 | 74 | 3.16 | 0.47 | 0.25 | 0.7505938 | 0.1983122 | 1.478186 | 630
| 15 | 75 | 4.19 | 1.55 | 0.13 | 0.9952494 | 0.6540084 | 1.959999 | 180
| 16 | 76 | 4.21 | 2.37 | 0.17 | 1 | 1 | 1.969355 | 120
DC-P1 | 12 | 117 | 2.5 | 0.164 | 0.12 | 0.4355401 | 0.02246575 | 1.198658 | 500
| 17 | 118 | 3 | 0.822 | 0.083 | 0.5226481 | 0.1126027 | 1.43839 | 222
| 21 | 119 | 3.59 | 2.12 | 0.13 | 0.6254355 | 0.290411 | 1.721273 | 103
| 22 | 120 | 3.59 | 1.558 | 0.14 | 0.6254355 | 0.2134247 | 1.721273 | 105
| 25 | 121 | 4.23 | 3.04 | 0.17 | 0.7369338 | 0.4164384 | 2.02813 | 83
| 29 | 122 | 4.93 | 4.27 | 0.22 | 0.858885 | 0.5849315 | 2.363754 | 77
| 34 | 123 | 5.42 | 5.23 | 0.43 | 0.9442509 | 0.7164384 | 2.598691 | 68
| 35 | 124 | 5.74 | 7.3 | 0.52 | 1 | 1 | 2.752119 | 57
| 36 | 125 | 5.74 | 6.86 | 0.57 | 1 | 0.939726 | 2.752119 | 55.6
DC-P4 | 9 | 140 | 2.6 | 0.136 | 0.05 | 0.5816555 | 0.06044444 | 1.191708 | 500
| 12 | 141 | 2.6 | 0.165 | 0.1 | 0.5816555 | 0.07333333 | 1.191708 | 500
| 15 | 142 | 3.57 | 0.44 | 0.087 | 0.7986577 | 0.1955556 | 1.636307 | 200
| 16 | 143 | 3.57 | 0.67 | 0.12 | 0.7986577 | 0.2977778 | 1.636307 | 222
| 19 | 144 | 4.12 | 1.42 | 0.14 | 0.9217002 | 0.6311111 | 1.888399 | 91
| 20 | 145 | 4.12 | 1.946 | 0.19 | 0.9217002 | 0.8648889 | 1.888399 | 95
| 21 | 146 | 4.47 | 2.25 | 0.22 | 1 | 1 | 2.048821 | 71
DC-P5 | 11 | 147 | 2.23 | 0.104 | 0.12 | 0.6501458 | 0.02157676 | 1.031921 | 500
| 12 | 148 | 2.23 | 0.241 | 0.25 | 0.6501458 | 0.05 | 1.031921 | 500
| 16 | 149 | 2.71 | 0.319 | 0.28 | 0.7900875 | 0.06618257 | 1.254038 | 330
| 19 | 150 | 3.14 | 1.386 | 0.25 | 0.9154519 | 0.2875519 | 1.453019 | 129
| 21 | 151 | 3.41 | 2.44 | 0.33 | 0.9941691 | 0.5062241 | 1.57796 | 82
| 22 | 152 | 3.41 | 3.71 | 0.47 | 0.9941691 | 0.7697095 | 1.57796 | 71
| 23 | 153 | 3.43 | 4.82 | 0.59 | 1 | 1 | 1.587215 | 59

## Sheet1
23.6 | 66.4
23.4 | 66.6
90
20.1 | 69.9
16.9 | 73.1
24.9 | 65.1
20.6 | 69.4
36.5 | 53.5
42.1 | 47.9
30.1 | 59.9
24.7 | 65.3
25.2 | 64.8
20.2 | 69.8
42 | 48
21.8 | 68.2
41.1 | 48.9
90
90
37.8 | 52.2
37.9 | 52.1
26.5 | 63.5
21.7 | 68.3
23.8 | 66.2
28.1 | 61.9
37.8 | 52.2
38.5 | 51.5
30.4 | 59.6
22.3 | 67.7
54.3 | 35.7
57.1 | 32.9
53.7 | 36.3
90
42.4 | 47.6
41.8 | 48.2
40.5 | 49.5
33.6 | 56.4